{"text_format":"3","workbook":"xlsx","n_sheets":1,"sheets":["GBR158.0"],"not_rendered":{"charts":1},"read":"whole","date_system":"1900"}

{"sheet":"GBR158.0","index":0,"n_rows":3734,"n_cols":2,"rows_kept":3734}
[3998.91888,0.99963]
[3997.95459,0.99963]
[3996.9903,0.99963]
[3996.02601,0.99963]
[3995.06171,0.99963]
[3994.09742,0.99963]
[3993.13313,0.99963]
[3992.16884,0.99963]
[3991.20455,0.99963]
[3990.24025,0.99963]
[3989.27596,0.99963]
[3988.31167,0.99963]
[3987.34738,0.99963]
[3986.38309,0.9996]
[3985.41879,0.99956]
[3984.4545,0.99953]
[3983.49021,0.99948]
[3982.52592,0.99944]
[3981.56163,0.99939]
[3980.59733,0.99935]
[3979.63304,0.99931]
[3978.66875,0.99927]
[3977.70446,0.99924]
[3976.74017,0.99921]
[3975.77587,0.99919]
[3974.81158,0.99917]
[3973.84729,0.99915]
[3972.883,0.99913]
[3971.91871,0.99912]
[3970.95441,0.99911]
[3969.99012,0.99909]
[3969.02583,0.99908]
[3968.06154,0.99905]
[3967.09725,0.99902]
[3966.13295,0.99898]
[3965.16866,0.99892]
[3964.20437,0.99886]
[3963.24008,0.99878]
[3962.27579,0.9987]
[3961.31149,0.99861]
[3960.3472,0.99851]
[3959.38291,0.9984]
[3958.41862,0.9983]
[3957.45433,0.99819]
[3956.49003,0.99809]
[3955.52574,0.99798]
[3954.56145,0.99788]
[3953.59716,0.99779]
[3952.63287,0.99771]
[3951.66857,0.99764]
[3950.70428,0.99758]
[3949.73999,0.99753]
[3948.7757,0.99749]
[3947.81141,0.99746]
[3946.84711,0.99744]
[3945.88282,0.99742]
[3944.91853,0.9974]
[3943.95424,0.99738]
[3942.98995,0.99735]
[3942.02565,0.99733]
[3941.06136,0.99731]
[3940.09707,0.99728]
[3939.13278,0.99724]
[3938.16849,0.99719]
[3937.20419,0.99713]
[3936.2399,0.99706]
[3935.27561,0.99699]
[3934.31132,0.99692]
[3933.34703,0.99686]
[3932.38273,0.99679]
[3931.41844,0.99672]
[3930.45415,0.99665]
[3929.48986,0.9966]
[3928.52557,0.99654]
[3927.56127,0.9965]
[3926.59698,0.99645]
[3925.63269,0.99641]
[3924.6684,0.99638]
[3923.70411,0.99634]
[3922.73981,0.99632]
[3921.77552,0.99629]
[3920.81123,0.99628]
[3919.84694,0.99627]
[3918.88265,0.99626]
[3917.91835,0.99625]
[3916.95406,0.99625]
[3915.98977,0.99626]
[3915.02548,0.99627]
[3914.06119,0.9963]
[3913.09689,0.99635]
[3912.1326,0.99642]
[3911.16831,0.99648]
[3910.20402,0.99655]
[3909.23973,0.99662]
[3908.27543,0.99669]
[3907.31114,0.99674]
[3906.34685,0.9968]
[3905.38256,0.99685]
[3904.41827,0.99688]
[3903.45397,0.9969]
[3902.48968,0.99689]
[3901.52539,0.99687]
[3900.5611,0.99684]
[3899.59681,0.99679]
[3898.63251,0.99672]
[3897.66822,0.99664]
[3896.70393,0.99656]
[3895.73964,0.99646]
[3894.77535,0.99637]
[3893.81105,0.99629]
[3892.84676,0.99622]
[3891.88247,0.99615]
[3890.91818,0.9961]
[3889.95389,0.99606]
[3888.98959,0.99603]
[3888.0253,0.996]
[3887.06101,0.99597]
[3886.09672,0.99594]
[3885.13243,0.99591]
[3884.16813,0.99589]
[3883.20384,0.99588]
[3882.23955,0.99586]
[3881.27526,0.99585]
[3880.31097,0.99583]
[3879.34667,0.99581]
[3878.38238,0.9958]
[3877.41809,0.99578]
[3876.4538,0.99576]
[3875.48951,0.99574]
[3874.52522,0.99572]
[3873.56092,0.9957]
[3872.59663,0.99569]
[3871.63234,0.99568]
[3870.66805,0.99568]
[3869.70376,0.99567]
[3868.73946,0.99566]
[3867.77517,0.99566]
[3866.81088,0.99566]
[3865.84659,0.99565]
[3864.8823,0.99564]
[3863.918,0.99561]
[3862.95371,0.99559]
[3861.98942,0.99557]
[3861.02513,0.99556]
[3860.06084,0.99555]
[3859.09654,0.99555]
[3858.13225,0.99556]
[3857.16796,0.99555]
[3856.20367,0.99555]
[3855.23938,0.99554]
[3854.27508,0.99552]
[3853.31079,0.9955]
[3852.3465,0.99547]
[3851.38221,0.99542]
[3850.41792,0.99537]
[3849.45362,0.99531]
[3848.48933,0.99524]
[3847.52504,0.99515]
[3846.56075,0.99507]
[3845.59646,0.99497]
[3844.63216,0.99488]
[3843.66787,0.99477]
[3842.70358,0.99466]
[3841.73929,0.99455]
[3840.775,0.99444]
[3839.8107,0.99434]
[3838.84641,0.99426]
[3837.88212,0.99418]
[3836.91783,0.9941]
[3835.95354,0.99403]
[3834.98924,0.99396]
[3834.02495,0.99389]
[3833.06066,0.99382]
[3832.09637,0.99375]
[3831.13208,0.99368]
[3830.16778,0.99361]
[3829.20349,0.99354]
[3828.2392,0.99347]
[3827.27491,0.9934]
[3826.31062,0.99334]
[3825.34632,0.99327]
[3824.38203,0.99321]
[3823.41774,0.99315]
[3822.45345,0.9931]
[3821.48916,0.99305]
[3820.52486,0.99299]
[3819.56057,0.99295]
[3818.59628,0.99292]
[3817.63199,0.99289]
[3816.6677,0.99286]
[3815.7034,0.99283]
[3814.73911,0.99279]
[3813.77482,0.99274]
[3812.81053,0.99269]
[3811.84624,0.99264]
[3810.88194,0.99258]
[3809.91765,0.99251]
[3808.95336,0.99244]
[3807.98907,0.99236]
[3807.02478,0.99227]
[3806.06048,0.99218]
[3805.09619,0.99207]
[3804.1319,0.99195]
[3803.16761,0.99183]
[3802.20332,0.99171]
[3801.23902,0.99158]
[3800.27473,0.99145]
[3799.31044,0.99133]
[3798.34615,0.99122]
[3797.38186,0.99113]
[3796.41756,0.99106]
[3795.45327,0.99099]
[3794.48898,0.99094]
[3793.52469,0.9909]
[3792.5604,0.99088]
[3791.5961,0.99088]
[3790.63181,0.9909]
[3789.66752,0.99093]
[3788.70323,0.99098]
[3787.73894,0.99103]
[3786.77464,0.99109]
[3785.81035,0.99115]
[3784.84606,0.9912]
[3783.88177,0.99124]
[3782.91748,0.99128]
[3781.95318,0.9913]
[3780.98889,0.99131]
[3780.0246,0.99131]
[3779.06031,0.9913]
[3778.09602,0.99129]
[3777.13172,0.99128]
[3776.16743,0.99127]
[3775.20314,0.99127]
[3774.23885,0.99126]
[3773.27456,0.99126]
[3772.31026,0.99126]
[3771.34597,0.99127]
[3770.38168,0.99129]
[3769.41739,0.99133]
[3768.4531,0.99136]
[3767.4888,0.9914]
[3766.52451,0.99144]
[3765.56022,0.99147]
[3764.59593,0.99151]
[3763.63164,0.99154]
[3762.66734,0.99155]
[3761.70305,0.99157]
[3760.73876,0.99157]
[3759.77447,0.99157]
[3758.81018,0.99155]
[3757.84588,0.99153]
[3756.88159,0.9915]
[3755.9173,0.99146]
[3754.95301,0.99142]
[3753.98872,0.99138]
[3753.02442,0.99134]
[3752.06013,0.99129]
[3751.09584,0.99123]
[3750.13155,0.99116]
[3749.16726,0.9911]
[3748.20296,0.99103]
[3747.23867,0.99096]
[3746.27438,0.99089]
[3745.31009,0.99081]
[3744.3458,0.99072]
[3743.3815,0.99064]
[3742.41721,0.99057]
[3741.45292,0.9905]
[3740.48863,0.99043]
[3739.52434,0.99037]
[3738.56004,0.99032]
[3737.59575,0.99027]
[3736.63146,0.99022]
[3735.66717,0.99017]
[3734.70288,0.99013]
[3733.73858,0.99009]
[3732.77429,0.99006]
[3731.81,0.99002]
[3730.84571,0.98998]
[3729.88142,0.98993]
[3728.91712,0.98988]
[3727.95283,0.98982]
[3726.98854,0.98976]
[3726.02425,0.98968]
[3725.05996,0.98961]
[3724.09566,0.98953]
[3723.13137,0.98945]
[3722.16708,0.98939]
[3721.20279,0.98933]
[3720.2385,0.9893]
[3719.2742,0.98927]
[3718.30991,0.98926]
[3717.34562,0.98927]
[3716.38133,0.98929]
[3715.41704,0.98933]
[3714.45274,0.98938]
[3713.48845,0.98944]
[3712.52416,0.98952]
[3711.55987,0.9896]
[3710.59558,0.98969]
[3709.63128,0.98977]
[3708.66699,0.98985]
[3707.7027,0.98992]
[3706.73841,0.98999]
[3705.77412,0.99004]
[3704.80982,0.99007]
[3703.84553,0.9901]
[3702.88124,0.99011]
[3701.91695,0.99013]
[3700.95266,0.99014]
[3699.98836,0.99016]
[3699.02407,0.99018]
[3698.05978,0.9902]
[3697.09549,0.99023]
[3696.1312,0.99027]
[3695.1669,0.99032]
[3694.20261,0.99037]
[3693.23832,0.99043]
[3692.27403,0.9905]
[3691.30974,0.99057]
[3690.34544,0.99063]
[3689.38115,0.99068]
[3688.41686,0.99073]
[3687.45257,0.99076]
[3686.48828,0.99079]
[3685.52399,0.99079]
[3684.55969,0.99079]
[3683.5954,0.99077]
[3682.63111,0.99073]
[3681.66682,0.9907]
[3680.70253,0.99066]
[3679.73823,0.99062]
[3678.77394,0.99059]
[3677.80965,0.99055]
[3676.84536,0.99052]
[3675.88107,0.99048]
[3674.91677,0.99045]
[3673.95248,0.99042]
[3672.98819,0.99039]
[3672.0239,0.99037]
[3671.05961,0.99034]
[3670.09531,0.9903]
[3669.13102,0.99027]
[3668.16673,0.99023]
[3667.20244,0.99018]
[3666.23815,0.99013]
[3665.27385,0.99008]
[3664.30956,0.99002]
[3663.34527,0.98997]
[3662.38098,0.98992]
[3661.41669,0.98987]
[3660.45239,0.98983]
[3659.4881,0.98981]
[3658.52381,0.98981]
[3657.55952,0.98982]
[3656.59523,0.98985]
[3655.63093,0.98989]
[3654.66664,0.98994]
[3653.70235,0.98999]
[3652.73806,0.99005]
[3651.77377,0.99011]
[3650.80947,0.99016]
[3649.84518,0.99021]
[3648.88089,0.99025]
[3647.9166,0.99028]
[3646.95231,0.99031]
[3645.98801,0.99032]
[3645.02372,0.99033]
[3644.05943,0.99032]
[3643.09514,0.9903]
[3642.13085,0.99027]
[3641.16655,0.99023]
[3640.20226,0.99019]
[3639.23797,0.99015]
[3638.27368,0.9901]
[3637.30939,0.99007]
[3636.34509,0.99004]
[3635.3808,0.99003]
[3634.41651,0.99003]
[3633.45222,0.99004]
[3632.48793,0.99005]
[3631.52363,0.99007]
[3630.55934,0.9901]
[3629.59505,0.99013]
[3628.63076,0.99016]
[3627.66647,0.9902]
[3626.70217,0.99024]
[3625.73788,0.99029]
[3624.77359,0.99033]
[3623.8093,0.99037]
[3622.84501,0.9904]
[3621.88071,0.99043]
[3620.91642,0.99045]
[3619.95213,0.99045]
[3618.98784,0.99045]
[3618.02355,0.99044]
[3617.05925,0.99043]
[3616.09496,0.99041]
[3615.13067,0.99038]
[3614.16638,0.99035]
[3613.20209,0.99033]
[3612.23779,0.9903]
[3611.2735,0.99027]
[3610.30921,0.99025]
[3609.34492,0.99022]
[3608.38063,0.9902]
[3607.41633,0.99018]
[3606.45204,0.99017]
[3605.48775,0.99017]
[3604.52346,0.99016]
[3603.55917,0.99016]
[3602.59487,0.99016]
[3601.63058,0.99015]
[3600.66629,0.99014]
[3599.702,0.99012]
[3598.73771,0.99011]
[3597.77341,0.9901]
[3596.80912,0.99008]
[3595.84483,0.99006]
[3594.88054,0.99004]
[3593.91625,0.99003]
[3592.95195,0.99002]
[3591.98766,0.99001]
[3591.02337,0.99001]
[3590.05908,0.99003]
[3589.09479,0.99005]
[3588.13049,0.99009]
[3587.1662,0.99013]
[3586.20191,0.99019]
[3585.23762,0.99025]
[3584.27333,0.99031]
[3583.30903,0.99038]
[3582.34474,0.99045]
[3581.38045,0.99052]
[3580.41616,0.99057]
[3579.45187,0.99062]
[3578.48757,0.99067]
[3577.52328,0.99072]
[3576.55899,0.99076]
[3575.5947,0.99081]
[3574.63041,0.99085]
[3573.66611,0.99089]
[3572.70182,0.99093]
[3571.73753,0.99097]
[3570.77324,0.99102]
[3569.80895,0.99107]
[3568.84465,0.99113]
[3567.88036,0.99121]
[3566.91607,0.99129]
[3565.95178,0.99137]
[3564.98749,0.99146]
[3564.02319,0.99156]
[3563.0589,0.99165]
[3562.09461,0.99174]
[3561.13032,0.99184]
[3560.16603,0.99194]
[3559.20173,0.99202]
[3558.23744,0.9921]
[3557.27315,0.99216]
[3556.30886,0.9922]
[3555.34457,0.99225]
[3554.38027,0.99228]
[3553.41598,0.99231]
[3552.45169,0.99234]
[3551.4874,0.99236]
[3550.52311,0.99238]
[3549.55881,0.99238]
[3548.59452,0.99239]
[3547.63023,0.9924]
[3546.66594,0.9924]
[3545.70165,0.99242]
[3544.73735,0.99243]
[3543.77306,0.99245]
[3542.80877,0.99247]
[3541.84448,0.99251]
[3540.88019,0.99255]
[3539.91589,0.99261]
[3538.9516,0.99268]
[3537.98731,0.99277]
[3537.02302,0.99286]
[3536.05873,0.99295]
[3535.09443,0.99303]
[3534.13014,0.99312]
[3533.16585,0.99321]
[3532.20156,0.9933]
[3531.23727,0.99339]
[3530.27297,0.99348]
[3529.30868,0.99356]
[3528.34439,0.99363]
[3527.3801,0.99369]
[3526.41581,0.99374]
[3525.45151,0.99378]
[3524.48722,0.99381]
[3523.52293,0.99384]
[3522.55864,0.99386]
[3521.59435,0.99389]
[3520.63005,0.99391]
[3519.66576,0.99393]
[3518.70147,0.99396]
[3517.73718,0.994]
[3516.77289,0.99405]
[3515.80859,0.99411]
[3514.8443,0.99417]
[3513.88001,0.99424]
[3512.91572,0.9943]
[3511.95143,0.99435]
[3510.98713,0.9944]
[3510.02284,0.99444]
[3509.05855,0.99447]
[3508.09426,0.99448]
[3507.12997,0.99447]
[3506.16567,0.99446]
[3505.20138,0.99443]
[3504.23709,0.99439]
[3503.2728,0.99435]
[3502.30851,0.99431]
[3501.34421,0.99427]
[3500.37992,0.99423]
[3499.41563,0.9942]
[3498.45134,0.99418]
[3497.48705,0.99417]
[3496.52276,0.99417]
[3495.55846,0.9942]
[3494.59417,0.99424]
[3493.62988,0.9943]
[3492.66559,0.99437]
[3491.7013,0.99445]
[3490.737,0.99453]
[3489.77271,0.99461]
[3488.80842,0.99468]
[3487.84413,0.99475]
[3486.87984,0.99481]
[3485.91554,0.99487]
[3484.95125,0.99491]
[3483.98696,0.99496]
[3483.02267,0.995]
[3482.05838,0.99504]
[3481.09408,0.99508]
[3480.12979,0.99513]
[3479.1655,0.99517]
[3478.20121,0.99522]
[3477.23692,0.99526]
[3476.27262,0.99531]
[3475.30833,0.99537]
[3474.34404,0.99544]
[3473.37975,0.99551]
[3472.41546,0.99559]
[3471.45116,0.99567]
[3470.48687,0.99575]
[3469.52258,0.99582]
[3468.55829,0.99589]
[3467.594,0.99595]
[3466.6297,0.99601]
[3465.66541,0.99606]
[3464.70112,0.99611]
[3463.73683,0.99616]
[3462.77254,0.9962]
[3461.80824,0.99624]
[3460.84395,0.99627]
[3459.87966,0.99631]
[3458.91537,0.99635]
[3457.95108,0.99638]
[3456.98678,0.99641]
[3456.02249,0.99644]
[3455.0582,0.99647]
[3454.09391,0.9965]
[3453.12962,0.99653]
[3452.16532,0.99656]
[3451.20103,0.99659]
[3450.23674,0.99661]
[3449.27245,0.99663]
[3448.30816,0.99664]
[3447.34386,0.99666]
[3446.37957,0.99668]
[3445.41528,0.99669]
[3444.45099,0.99671]
[3443.4867,0.99673]
[3442.5224,0.99675]
[3441.55811,0.99678]
[3440.59382,0.9968]
[3439.62953,0.99684]
[3438.66524,0.99687]
[3437.70094,0.99692]
[3436.73665,0.99698]
[3435.77236,0.99703]
[3434.80807,0.9971]
[3433.84378,0.99716]
[3432.87948,0.99724]
[3431.91519,0.99731]
[3430.9509,0.99738]
[3429.98661,0.99745]
[3429.02232,0.99751]
[3428.05802,0.99757]
[3427.09373,0.99762]
[3426.12944,0.99767]
[3425.16515,0.99771]
[3424.20086,0.99774]
[3423.23656,0.99776]
[3422.27227,0.99777]
[3421.30798,0.99777]
[3420.34369,0.99777]
[3419.3794,0.99775]
[3418.4151,0.99774]
[3417.45081,0.99772]
[3416.48652,0.99771]
[3415.52223,0.99769]
[3414.55794,0.99768]
[3413.59364,0.99767]
[3412.62935,0.99768]
[3411.66506,0.99769]
[3410.70077,0.99772]
[3409.73648,0.99776]
[3408.77218,0.9978]
[3407.80789,0.99784]
[3406.8436,0.99788]
[3405.87931,0.99792]
[3404.91502,0.99796]
[3403.95072,0.99801]
[3402.98643,0.99804]
[3402.02214,0.99808]
[3401.05785,0.99811]
[3400.09356,0.99814]
[3399.12926,0.99817]
[3398.16497,0.99819]
[3397.20068,0.99822]
[3396.23639,0.99824]
[3395.2721,0.99826]
[3394.3078,0.99829]
[3393.34351,0.99832]
[3392.37922,0.99835]
[3391.41493,0.99839]
[3390.45064,0.99843]
[3389.48634,0.99847]
[3388.52205,0.99851]
[3387.55776,0.99854]
[3386.59347,0.99856]
[3385.62918,0.99857]
[3384.66488,0.99856]
[3383.70059,0.99855]
[3382.7363,0.99852]
[3381.77201,0.9985]
[3380.80772,0.99847]
[3379.84342,0.99844]
[3378.87913,0.99841]
[3377.91484,0.99837]
[3376.95055,0.99833]
[3375.98626,0.99829]
[3375.02196,0.99825]
[3374.05767,0.99822]
[3373.09338,0.9982]
[3372.12909,0.9982]
[3371.1648,0.9982]
[3370.2005,0.99821]
[3369.23621,0.99822]
[3368.27192,0.99823]
[3367.30763,0.99824]
[3366.34334,0.99825]
[3365.37904,0.99825]
[3364.41475,0.99826]
[3363.45046,0.99827]
[3362.48617,0.99827]
[3361.52188,0.99829]
[3360.55758,0.99831]
[3359.59329,0.99834]
[3358.629,0.99837]
[3357.66471,0.99841]
[3356.70042,0.99844]
[3355.73612,0.99846]
[3354.77183,0.99848]
[3353.80754,0.99849]
[3352.84325,0.9985]
[3351.87896,0.99852]
[3350.91466,0.99854]
[3349.95037,0.99857]
[3348.98608,0.9986]
[3348.02179,0.99862]
[3347.0575,0.99864]
[3346.0932,0.99864]
[3345.12891,0.99864]
[3344.16462,0.99864]
[3343.20033,0.99864]
[3342.23604,0.99864]
[3341.27174,0.99864]
[3340.30745,0.99865]
[3339.34316,0.99867]
[3338.37887,0.99869]
[3337.41458,0.99871]
[3336.45028,0.99874]
[3335.48599,0.99875]
[3334.5217,0.99876]
[3333.55741,0.99876]
[3332.59312,0.99875]
[3331.62882,0.99873]
[3330.66453,0.99872]
[3329.70024,0.99871]
[3328.73595,0.99871]
[3327.77166,0.99872]
[3326.80736,0.99873]
[3325.84307,0.99873]
[3324.87878,0.99874]
[3323.91449,0.99874]
[3322.9502,0.99874]
[3321.9859,0.99874]
[3321.02161,0.99874]
[3320.05732,0.99875]
[3319.09303,0.99876]
[3318.12874,0.99878]
[3317.16444,0.99882]
[3316.20015,0.99885]
[3315.23586,0.99888]
[3314.27157,0.99891]
[3313.30728,0.99892]
[3312.34298,0.99892]
[3311.37869,0.99891]
[3310.4144,0.99889]
[3309.45011,0.99887]
[3308.48582,0.99884]
[3307.52153,0.99882]
[3306.55723,0.99879]
[3305.59294,0.99877]
[3304.62865,0.99874]
[3303.66436,0.99871]
[3302.70007,0.99868]
[3301.73577,0.99864]
[3300.77148,0.99859]
[3299.80719,0.99855]
[3298.8429,0.99851]
[3297.87861,0.99847]
[3296.91431,0.99844]
[3295.95002,0.99842]
[3294.98573,0.9984]
[3294.02144,0.99839]
[3293.05715,0.99837]
[3292.09285,0.99834]
[3291.12856,0.99831]
[3290.16427,0.99828]
[3289.19998,0.99824]
[3288.23569,0.9982]
[3287.27139,0.99816]
[3286.3071,0.99813]
[3285.34281,0.9981]
[3284.37852,0.99808]
[3283.41423,0.99807]
[3282.44993,0.99806]
[3281.48564,0.99807]
[3280.52135,0.99807]
[3279.55706,0.99807]
[3278.59277,0.99808]
[3277.62847,0.99808]
[3276.66418,0.99809]
[3275.69989,0.99809]
[3274.7356,0.9981]
[3273.77131,0.99811]
[3272.80701,0.99812]
[3271.84272,0.99812]
[3270.87843,0.99813]
[3269.91414,0.99813]
[3268.94985,0.99813]
[3267.98555,0.99812]
[3267.02126,0.99811]
[3266.05697,0.99811]
[3265.09268,0.9981]
[3264.12839,0.99809]
[3263.16409,0.99809]
[3262.1998,0.99808]
[3261.23551,0.99808]
[3260.27122,0.99806]
[3259.30693,0.99804]
[3258.34263,0.99801]
[3257.37834,0.99797]
[3256.41405,0.99791]
[3255.44976,0.99784]
[3254.48547,0.99775]
[3253.52117,0.99765]
[3252.55688,0.99755]
[3251.59259,0.99743]
[3250.6283,0.99732]
[3249.66401,0.9972]
[3248.69971,0.99709]
[3247.73542,0.99699]
[3246.77113,0.99689]
[3245.80684,0.99679]
[3244.84255,0.99671]
[3243.87825,0.99663]
[3242.91396,0.99655]
[3241.94967,0.99649]
[3240.98538,0.99642]
[3240.02109,0.99636]
[3239.05679,0.99631]
[3238.0925,0.99625]
[3237.12821,0.9962]
[3236.16392,0.99616]
[3235.19963,0.99611]
[3234.23533,0.99606]
[3233.27104,0.99602]
[3232.30675,0.99597]
[3231.34246,0.99592]
[3230.37817,0.99588]
[3229.41387,0.99584]
[3228.44958,0.9958]
[3227.48529,0.99578]
[3226.521,0.99577]
[3225.55671,0.99576]
[3224.59241,0.99576]
[3223.62812,0.99576]
[3222.66383,0.99576]
[3221.69954,0.99576]
[3220.73525,0.99574]
[3219.77095,0.99572]
[3218.80666,0.99569]
[3217.84237,0.99564]
[3216.87808,0.99559]
[3215.91379,0.99553]
[3214.94949,0.99546]
[3213.9852,0.99539]
[3213.02091,0.99531]
[3212.05662,0.99523]
[3211.09233,0.99514]
[3210.12803,0.99504]
[3209.16374,0.99493]
[3208.19945,0.99482]
[3207.23516,0.9947]
[3206.27087,0.99459]
[3205.30657,0.99448]
[3204.34228,0.99438]
[3203.37799,0.99428]
[3202.4137,0.99418]
[3201.44941,0.99407]
[3200.48511,0.99395]
[3199.52082,0.99384]
[3198.55653,0.99371]
[3197.59224,0.99359]
[3196.62795,0.99346]
[3195.66365,0.99333]
[3194.69936,0.9932]
[3193.73507,0.99307]
[3192.77078,0.99295]
[3191.80649,0.99285]
[3190.84219,0.99274]
[3189.8779,0.99265]
[3188.91361,0.99256]
[3187.94932,0.99248]
[3186.98503,0.9924]
[3186.02073,0.99233]
[3185.05644,0.99226]
[3184.09215,0.9922]
[3183.12786,0.99214]
[3182.16357,0.9921]
[3181.19927,0.99205]
[3180.23498,0.99201]
[3179.27069,0.99196]
[3178.3064,0.99192]
[3177.34211,0.99188]
[3176.37781,0.99185]
[3175.41352,0.99182]
[3174.44923,0.99179]
[3173.48494,0.99177]
[3172.52065,0.99176]
[3171.55635,0.99174]
[3170.59206,0.99174]
[3169.62777,0.99173]
[3168.66348,0.99173]
[3167.69919,0.99171]
[3166.73489,0.99169]
[3165.7706,0.99165]
[3164.80631,0.9916]
[3163.84202,0.99153]
[3162.87773,0.99144]
[3161.91343,0.99134]
[3160.94914,0.99123]
[3159.98485,0.99111]
[3159.02056,0.99098]
[3158.05627,0.99085]
[3157.09197,0.99072]
[3156.12768,0.99059]
[3155.16339,0.99047]
[3154.1991,0.99035]
[3153.23481,0.99024]
[3152.27051,0.99014]
[3151.30622,0.99004]
[3150.34193,0.98996]
[3149.37764,0.98989]
[3148.41335,0.98982]
[3147.44905,0.98976]
[3146.48476,0.9897]
[3145.52047,0.98962]
[3144.55618,0.98954]
[3143.59189,0.98944]
[3142.62759,0.98932]
[3141.6633,0.9892]
[3140.69901,0.98905]
[3139.73472,0.98889]
[3138.77043,0.98873]
[3137.80613,0.98855]
[3136.84184,0.98836]
[3135.87755,0.98816]
[3134.91326,0.98795]
[3133.94897,0.98774]
[3132.98467,0.98753]
[3132.02038,0.98733]
[3131.05609,0.98713]
[3130.0918,0.98694]
[3129.12751,0.98676]
[3128.16321,0.98661]
[3127.19892,0.98647]
[3126.23463,0.98636]
[3125.27034,0.98626]
[3124.30605,0.98618]
[3123.34175,0.98611]
[3122.37746,0.98605]
[3121.41317,0.98601]
[3120.44888,0.98598]
[3119.48459,0.98595]
[3118.5203,0.98593]
[3117.556,0.98591]
[3116.59171,0.98588]
[3115.62742,0.98584]
[3114.66313,0.98578]
[3113.69884,0.9857]
[3112.73454,0.98561]
[3111.77025,0.98549]
[3110.80596,0.98537]
[3109.84167,0.98522]
[3108.87738,0.98506]
[3107.91308,0.98488]
[3106.94879,0.98469]
[3105.9845,0.98449]
[3105.02021,0.98429]
[3104.05592,0.98408]
[3103.09162,0.98388]
[3102.12733,0.98369]
[3101.16304,0.98351]
[3100.19875,0.98334]
[3099.23446,0.98319]
[3098.27016,0.98303]
[3097.30587,0.98288]
[3096.34158,0.98271]
[3095.37729,0.98251]
[3094.413,0.98228]
[3093.4487,0.98199]
[3092.48441,0.98163]
[3091.52012,0.98118]
[3090.55583,0.98062]
[3089.59154,0.97995]
[3088.62724,0.97915]
[3087.66295,0.97823]
[3086.69866,0.97718]
[3085.73437,0.97602]
[3084.77008,0.97476]
[3083.80578,0.97342]
[3082.84149,0.97204]
[3081.8772,0.97065]
[3080.91291,0.96928]
[3079.94862,0.96796]
[3078.98432,0.96672]
[3078.02003,0.96556]
[3077.05574,0.96447]
[3076.09145,0.96344]
[3075.12716,0.96244]
[3074.16286,0.96145]
[3073.19857,0.96044]
[3072.23428,0.95938]
[3071.26999,0.95826]
[3070.3057,0.95704]
[3069.3414,0.95572]
[3068.37711,0.9543]
[3067.41282,0.95279]
[3066.44853,0.95122]
[3065.48424,0.94962]
[3064.51994,0.94805]
[3063.55565,0.94656]
[3062.59136,0.94521]
[3061.62707,0.94408]
[3060.66278,0.94325]
[3059.69848,0.94276]
[3058.73419,0.94269]
[3057.7699,0.94306]
[3056.80561,0.94387]
[3055.84132,0.9451]
[3054.87702,0.9467]
[3053.91273,0.94859]
[3052.94844,0.9507]
[3051.98415,0.95296]
[3051.01986,0.95528]
[3050.05556,0.9576]
[3049.09127,0.95983]
[3048.12698,0.96191]
[3047.16269,0.96378]
[3046.1984,0.96541]
[3045.2341,0.96676]
[3044.26981,0.96782]
[3043.30552,0.96859]
[3042.34123,0.96908]
[3041.37694,0.96931]
[3040.41264,0.96933]
[3039.44835,0.96918]
[3038.48406,0.96892]
[3037.51977,0.9686]
[3036.55548,0.96827]
[3035.59118,0.96797]
[3034.62689,0.96771]
[3033.6626,0.96752]
[3032.69831,0.9674]
[3031.73402,0.96735]
[3030.76972,0.96736]
[3029.80543,0.96745]
[3028.84114,0.9676]
[3027.87685,0.96781]
[3026.91256,0.96806]
[3025.94826,0.96834]
[3024.98397,0.96863]
[3024.01968,0.96891]
[3023.05539,0.96918]
[3022.0911,0.9694]
[3021.1268,0.96958]
[3020.16251,0.9697]
[3019.19822,0.96976]
[3018.23393,0.96977]
[3017.26964,0.96972]
[3016.30534,0.96962]
[3015.34105,0.96949]
[3014.37676,0.96934]
[3013.41247,0.96917]
[3012.44818,0.96899]
[3011.48388,0.96882]
[3010.51959,0.96865]
[3009.5553,0.9685]
[3008.59101,0.96835]
[3007.62672,0.96822]
[3006.66242,0.9681]
[3005.69813,0.96799]
[3004.73384,0.96788]
[3003.76955,0.96776]
[3002.80526,0.96762]
[3001.84096,0.96746]
[3000.87667,0.96728]
[2999.91238,0.96707]
[2998.94809,0.96685]
[2997.9838,0.9666]
[2997.0195,0.96634]
[2996.05521,0.96607]
[2995.09092,0.96581]
[2994.12663,0.96555]
[2993.16234,0.96531]
[2992.19804,0.96509]
[2991.23375,0.96491]
[2990.26946,0.96477]
[2989.30517,0.96467]
[2988.34088,0.96462]
[2987.37658,0.96461]
[2986.41229,0.96464]
[2985.448,0.96471]
[2984.48371,0.96482]
[2983.51942,0.96495]
[2982.55512,0.9651]
[2981.59083,0.96526]
[2980.62654,0.96541]
[2979.66225,0.96555]
[2978.69796,0.96568]
[2977.73366,0.9658]
[2976.76937,0.96589]
[2975.80508,0.96596]
[2974.84079,0.966]
[2973.8765,0.96603]
[2972.9122,0.96602]
[2971.94791,0.96599]
[2970.98362,0.96594]
[2970.01933,0.96588]
[2969.05504,0.96582]
[2968.09074,0.96576]
[2967.12645,0.9657]
[2966.16216,0.96567]
[2965.19787,0.96565]
[2964.23358,0.96567]
[2963.26928,0.96573]
[2962.30499,0.96582]
[2961.3407,0.96595]
[2960.37641,0.96611]
[2959.41212,0.96632]
[2958.44782,0.96658]
[2957.48353,0.96687]
[2956.51924,0.96721]
[2955.55495,0.96759]
[2954.59066,0.96801]
[2953.62636,0.96845]
[2952.66207,0.96892]
[2951.69778,0.9694]
[2950.73349,0.96988]
[2949.7692,0.97036]
[2948.8049,0.97081]
[2947.84061,0.97123]
[2946.87632,0.9716]
[2945.91203,0.97188]
[2944.94774,0.97207]
[2943.98344,0.97214]
[2943.01915,0.97205]
[2942.05486,0.97179]
[2941.09057,0.97135]
[2940.12628,0.97071]
[2939.16198,0.96985]
[2938.19769,0.9688]
[2937.2334,0.96754]
[2936.26911,0.96612]
[2935.30482,0.96455]
[2934.34052,0.96288]
[2933.37623,0.96114]
[2932.41194,0.95939]
[2931.44765,0.95768]
[2930.48336,0.95607]
[2929.51907,0.9546]
[2928.55477,0.95334]
[2927.59048,0.95232]
[2926.62619,0.95157]
[2925.6619,0.95113]
[2924.69761,0.95099]
[2923.73331,0.95115]
[2922.76902,0.95161]
[2921.80473,0.95232]
[2920.84044,0.95326]
[2919.87615,0.9544]
[2918.91185,0.95568]
[2917.94756,0.95706]
[2916.98327,0.9585]
[2916.01898,0.95995]
[2915.05469,0.96138]
[2914.09039,0.96275]
[2913.1261,0.96403]
[2912.16181,0.96521]
[2911.19752,0.96627]
[2910.23323,0.96722]
[2909.26893,0.96804]
[2908.30464,0.96876]
[2907.34035,0.96938]
[2906.37606,0.96991]
[2905.41177,0.97036]
[2904.44747,0.97076]
[2903.48318,0.97111]
[2902.51889,0.97142]
[2901.5546,0.97171]
[2900.59031,0.97197]
[2899.62601,0.97222]
[2898.66172,0.97246]
[2897.69743,0.97269]
[2896.73314,0.97291]
[2895.76885,0.97314]
[2894.80455,0.97335]
[2893.84026,0.97355]
[2892.87597,0.97375]
[2891.91168,0.97394]
[2890.94739,0.97411]
[2889.98309,0.97427]
[2889.0188,0.97441]
[2888.05451,0.97454]
[2887.09022,0.97465]
[2886.12593,0.97474]
[2885.16163,0.97481]
[2884.19734,0.97486]
[2883.23305,0.97489]
[2882.26876,0.9749]
[2881.30447,0.97488]
[2880.34017,0.97484]
[2879.37588,0.97477]
[2878.41159,0.97469]
[2877.4473,0.97457]
[2876.48301,0.97444]
[2875.51871,0.97428]
[2874.55442,0.97408]
[2873.59013,0.97385]
[2872.62584,0.97358]
[2871.66155,0.97326]
[2870.69725,0.9729]
[2869.73296,0.97248]
[2868.76867,0.97202]
[2867.80438,0.9715]
[2866.84009,0.97095]
[2865.87579,0.97035]
[2864.9115,0.96974]
[2863.94721,0.9691]
[2862.98292,0.96847]
[2862.01863,0.96785]
[2861.05433,0.96727]
[2860.09004,0.96673]
[2859.12575,0.96625]
[2858.16146,0.96584]
[2857.19717,0.96552]
[2856.23287,0.96531]
[2855.26858,0.96521]
[2854.30429,0.96522]
[2853.34,0.96535]
[2852.37571,0.96558]
[2851.41141,0.96591]
[2850.44712,0.96633]
[2849.48283,0.96682]
[2848.51854,0.96737]
[2847.55425,0.96797]
[2846.58995,0.96859]
[2845.62566,0.96922]
[2844.66137,0.96985]
[2843.69708,0.97047]
[2842.73279,0.97107]
[2841.76849,0.97164]
[2840.8042,0.97218]
[2839.83991,0.97268]
[2838.87562,0.97315]
[2837.91133,0.97357]
[2836.94703,0.97395]
[2835.98274,0.9743]
[2835.01845,0.97461]
[2834.05416,0.97489]
[2833.08987,0.97514]
[2832.12557,0.97537]
[2831.16128,0.97557]
[2830.19699,0.97574]
[2829.2327,0.97589]
[2828.26841,0.97602]
[2827.30411,0.97614]
[2826.33982,0.97624]
[2825.37553,0.97632]
[2824.41124,0.97639]
[2823.44695,0.97645]
[2822.48265,0.9765]
[2821.51836,0.97655]
[2820.55407,0.97659]
[2819.58978,0.97663]
[2818.62549,0.97667]
[2817.66119,0.97672]
[2816.6969,0.97677]
[2815.73261,0.97682]
[2814.76832,0.97689]
[2813.80403,0.97696]
[2812.83973,0.97704]
[2811.87544,0.97713]
[2810.91115,0.97722]
[2809.94686,0.97732]
[2808.98257,0.97742]
[2808.01827,0.97753]
[2807.05398,0.97765]
[2806.08969,0.97777]
[2805.1254,0.9779]
[2804.16111,0.97803]
[2803.19681,0.97817]
[2802.23252,0.97831]
[2801.26823,0.97845]
[2800.30394,0.97859]
[2799.33965,0.97872]
[2798.37535,0.97885]
[2797.41106,0.97897]
[2796.44677,0.97909]
[2795.48248,0.9792]
[2794.51819,0.97931]
[2793.55389,0.97942]
[2792.5896,0.97952]
[2791.62531,0.97961]
[2790.66102,0.9797]
[2789.69673,0.97979]
[2788.73243,0.97987]
[2787.76814,0.97994]
[2786.80385,0.98]
[2785.83956,0.98005]
[2784.87527,0.98009]
[2783.91097,0.98011]
[2782.94668,0.98012]
[2781.98239,0.98012]
[2781.0181,0.9801]
[2780.05381,0.98007]
[2779.08951,0.98002]
[2778.12522,0.97996]
[2777.16093,0.97989]
[2776.19664,0.97981]
[2775.23235,0.97973]
[2774.26805,0.97964]
[2773.30376,0.97956]
[2772.33947,0.97948]
[2771.37518,0.97941]
[2770.41089,0.97935]
[2769.44659,0.97931]
[2768.4823,0.97929]
[2767.51801,0.97928]
[2766.55372,0.9793]
[2765.58943,0.97932]
[2764.62513,0.97936]
[2763.66084,0.9794]
[2762.69655,0.97942]
[2761.73226,0.97943]
[2760.76797,0.97941]
[2759.80367,0.97937]
[2758.83938,0.97929]
[2757.87509,0.97917]
[2756.9108,0.97902]
[2755.94651,0.97882]
[2754.98221,0.97858]
[2754.01792,0.9783]
[2753.05363,0.97799]
[2752.08934,0.97765]
[2751.12505,0.97729]
[2750.16075,0.97692]
[2749.19646,0.97656]
[2748.23217,0.97621]
[2747.26788,0.9759]
[2746.30359,0.97563]
[2745.33929,0.97542]
[2744.375,0.97527]
[2743.41071,0.97518]
[2742.44642,0.97516]
[2741.48213,0.97521]
[2740.51784,0.97531]
[2739.55354,0.97546]
[2738.58925,0.97565]
[2737.62496,0.97588]
[2736.66067,0.97615]
[2735.69638,0.97644]
[2734.73208,0.97673]
[2733.76779,0.97704]
[2732.8035,0.97733]
[2731.83921,0.97762]
[2730.87492,0.9779]
[2729.91062,0.97815]
[2728.94633,0.97838]
[2727.98204,0.97858]
[2727.01775,0.97874]
[2726.05346,0.97888]
[2725.08916,0.97899]
[2724.12487,0.97908]
[2723.16058,0.97915]
[2722.19629,0.9792]
[2721.232,0.97924]
[2720.2677,0.97926]
[2719.30341,0.97926]
[2718.33912,0.97925]
[2717.37483,0.97922]
[2716.41054,0.97919]
[2715.44624,0.97914]
[2714.48195,0.9791]
[2713.51766,0.97904]
[2712.55337,0.979]
[2711.58908,0.97895]
[2710.62478,0.97891]
[2709.66049,0.97889]
[2708.6962,0.97887]
[2707.73191,0.97887]
[2706.76762,0.97887]
[2705.80332,0.97888]
[2704.83903,0.97889]
[2703.87474,0.9789]
[2702.91045,0.97892]
[2701.94616,0.97895]
[2700.98186,0.97897]
[2700.01757,0.97899]
[2699.05328,0.979]
[2698.08899,0.97901]
[2697.1247,0.979]
[2696.1604,0.97899]
[2695.19611,0.97896]
[2694.23182,0.97893]
[2693.26753,0.97888]
[2692.30324,0.97883]
[2691.33894,0.97878]
[2690.37465,0.97873]
[2689.41036,0.97869]
[2688.44607,0.97865]
[2687.48178,0.97862]
[2686.51748,0.97861]
[2685.55319,0.97861]
[2684.5889,0.97863]
[2683.62461,0.97866]
[2682.66032,0.9787]
[2681.69602,0.97877]
[2680.73173,0.97885]
[2679.76744,0.97894]
[2678.80315,0.97904]
[2677.83886,0.97915]
[2676.87456,0.97926]
[2675.91027,0.97936]
[2674.94598,0.97945]
[2673.98169,0.97953]
[2673.0174,0.97958]
[2672.0531,0.97961]
[2671.08881,0.97961]
[2670.12452,0.97958]
[2669.16023,0.97952]
[2668.19594,0.97944]
[2667.23164,0.97932]
[2666.26735,0.97917]
[2665.30306,0.97901]
[2664.33877,0.97884]
[2663.37448,0.97865]
[2662.41018,0.97847]
[2661.44589,0.97829]
[2660.4816,0.97812]
[2659.51731,0.97798]
[2658.55302,0.97787]
[2657.58872,0.9778]
[2656.62443,0.97776]
[2655.66014,0.97776]
[2654.69585,0.97778]
[2653.73156,0.97783]
[2652.76726,0.9779]
[2651.80297,0.97798]
[2650.83868,0.97805]
[2649.87439,0.9781]
[2648.9101,0.97813]
[2647.9458,0.97812]
[2646.98151,0.97805]
[2646.01722,0.97793]
[2645.05293,0.97775]
[2644.08864,0.97751]
[2643.12434,0.9772]
[2642.16005,0.97684]
[2641.19576,0.97644]
[2640.23147,0.976]
[2639.26718,0.97554]
[2638.30288,0.97508]
[2637.33859,0.97464]
[2636.3743,0.97424]
[2635.41001,0.97389]
[2634.44572,0.97361]
[2633.48142,0.9734]
[2632.51713,0.97327]
[2631.55284,0.97323]
[2630.58855,0.97326]
[2629.62426,0.97338]
[2628.65996,0.97357]
[2627.69567,0.9738]
[2626.73138,0.97407]
[2625.76709,0.97437]
[2624.8028,0.97467]
[2623.8385,0.97497]
[2622.87421,0.97526]
[2621.90992,0.97553]
[2620.94563,0.97577]
[2619.98134,0.97598]
[2619.01704,0.97616]
[2618.05275,0.97631]
[2617.08846,0.97644]
[2616.12417,0.97654]
[2615.15988,0.97663]
[2614.19558,0.97671]
[2613.23129,0.97679]
[2612.267,0.97687]
[2611.30271,0.97695]
[2610.33842,0.97704]
[2609.37412,0.97715]
[2608.40983,0.97726]
[2607.44554,0.97738]
[2606.48125,0.97748]
[2605.51696,0.97758]
[2604.55266,0.97765]
[2603.58837,0.97771]
[2602.62408,0.97774]
[2601.65979,0.97775]
[2600.6955,0.97774]
[2599.7312,0.97771]
[2598.76691,0.97767]
[2597.80262,0.97761]
[2596.83833,0.97753]
[2595.87404,0.97745]
[2594.90974,0.97736]
[2593.94545,0.97727]
[2592.98116,0.97718]
[2592.01687,0.9771]
[2591.05258,0.97704]
[2590.08828,0.977]
[2589.12399,0.97697]
[2588.1597,0.97697]
[2587.19541,0.97697]
[2586.23112,0.97699]
[2585.26682,0.977]
[2584.30253,0.97701]
[2583.33824,0.97702]
[2582.37395,0.97702]
[2581.40966,0.97701]
[2580.44536,0.97699]
[2579.48107,0.97696]
[2578.51678,0.97692]
[2577.55249,0.97686]
[2576.5882,0.97679]
[2575.6239,0.9767]
[2574.65961,0.97659]
[2573.69532,0.97647]
[2572.73103,0.97633]
[2571.76674,0.97617]
[2570.80244,0.97601]
[2569.83815,0.97586]
[2568.87386,0.97571]
[2567.90957,0.97558]
[2566.94528,0.97547]
[2565.98098,0.97537]
[2565.01669,0.9753]
[2564.0524,0.97526]
[2563.08811,0.97526]
[2562.12382,0.97529]
[2561.15952,0.97538]
[2560.19523,0.97552]
[2559.23094,0.97571]
[2558.26665,0.97595]
[2557.30236,0.97623]
[2556.33806,0.97655]
[2555.37377,0.9769]
[2554.40948,0.97726]
[2553.44519,0.97762]
[2552.4809,0.97797]
[2551.51661,0.9783]
[2550.55231,0.97859]
[2549.58802,0.97884]
[2548.62373,0.97903]
[2547.65944,0.97915]
[2546.69515,0.97922]
[2545.73085,0.97922]
[2544.76656,0.97916]
[2543.80227,0.97903]
[2542.83798,0.97883]
[2541.87369,0.97858]
[2540.90939,0.97828]
[2539.9451,0.97794]
[2538.98081,0.97756]
[2538.01652,0.97715]
[2537.05223,0.97673]
[2536.08793,0.97629]
[2535.12364,0.97586]
[2534.15935,0.97543]
[2533.19506,0.97503]
[2532.23077,0.97466]
[2531.26647,0.97433]
[2530.30218,0.97404]
[2529.33789,0.97381]
[2528.3736,0.97363]
[2527.40931,0.9735]
[2526.44501,0.97342]
[2525.48072,0.9734]
[2524.51643,0.97345]
[2523.55214,0.97355]
[2522.58785,0.97371]
[2521.62355,0.97392]
[2520.65926,0.97416]
[2519.69497,0.97442]
[2518.73068,0.97469]
[2517.76639,0.97496]
[2516.80209,0.97521]
[2515.8378,0.97544]
[2514.87351,0.97565]
[2513.90922,0.97582]
[2512.94493,0.97597]
[2511.98063,0.97608]
[2511.01634,0.97617]
[2510.05205,0.97624]
[2509.08776,0.97629]
[2508.12347,0.97632]
[2507.15917,0.97633]
[2506.19488,0.97631]
[2505.23059,0.97629]
[2504.2663,0.97626]
[2503.30201,0.97623]
[2502.33771,0.97621]
[2501.37342,0.97621]
[2500.40913,0.97621]
[2499.44484,0.97623]
[2498.48055,0.97626]
[2497.51625,0.97629]
[2496.55196,0.97632]
[2495.58767,0.97635]
[2494.62338,0.97638]
[2493.65909,0.9764]
[2492.69479,0.97643]
[2491.7305,0.97646]
[2490.76621,0.97649]
[2489.80192,0.97652]
[2488.83763,0.97654]
[2487.87333,0.97657]
[2486.90904,0.97659]
[2485.94475,0.9766]
[2484.98046,0.9766]
[2484.01617,0.9766]
[2483.05187,0.9766]
[2482.08758,0.97659]
[2481.12329,0.97659]
[2480.159,0.97659]
[2479.19471,0.97659]
[2478.23041,0.97657]
[2477.26612,0.97655]
[2476.30183,0.97652]
[2475.33754,0.97648]
[2474.37325,0.97643]
[2473.40895,0.97637]
[2472.44466,0.9763]
[2471.48037,0.97622]
[2470.51608,0.97613]
[2469.55179,0.97604]
[2468.58749,0.97593]
[2467.6232,0.9758]
[2466.65891,0.97566]
[2465.69462,0.97551]
[2464.73033,0.97536]
[2463.76603,0.9752]
[2462.80174,0.97505]
[2461.83745,0.9749]
[2460.87316,0.97476]
[2459.90887,0.97464]
[2458.94457,0.97453]
[2457.98028,0.97444]
[2457.01599,0.97436]
[2456.0517,0.97429]
[2455.08741,0.97423]
[2454.12311,0.97419]
[2453.15882,0.97416]
[2452.19453,0.97415]
[2451.23024,0.97415]
[2450.26595,0.97415]
[2449.30165,0.97416]
[2448.33736,0.97416]
[2447.37307,0.97415]
[2446.40878,0.97414]
[2445.44449,0.97411]
[2444.48019,0.97407]
[2443.5159,0.97402]
[2442.55161,0.97396]
[2441.58732,0.97388]
[2440.62303,0.9738]
[2439.65873,0.97371]
[2438.69444,0.97362]
[2437.73015,0.97354]
[2436.76586,0.97347]
[2435.80157,0.97339]
[2434.83727,0.97332]
[2433.87298,0.97325]
[2432.90869,0.97318]
[2431.9444,0.97312]
[2430.98011,0.97307]
[2430.01581,0.97303]
[2429.05152,0.97299]
[2428.08723,0.97297]
[2427.12294,0.97295]
[2426.15865,0.97293]
[2425.19435,0.97291]
[2424.23006,0.97288]
[2423.26577,0.97285]
[2422.30148,0.97279]
[2421.33719,0.97273]
[2420.37289,0.97264]
[2419.4086,0.97253]
[2418.44431,0.9724]
[2417.48002,0.97226]
[2416.51573,0.9721]
[2415.55143,0.97192]
[2414.58714,0.97172]
[2413.62285,0.9715]
[2412.65856,0.97127]
[2411.69427,0.97104]
[2410.72997,0.97081]
[2409.76568,0.9706]
[2408.80139,0.97041]
[2407.8371,0.97025]
[2406.87281,0.97013]
[2405.90851,0.97006]
[2404.94422,0.97004]
[2403.97993,0.97006]
[2403.01564,0.97013]
[2402.05135,0.97023]
[2401.08705,0.97037]
[2400.12276,0.97053]
[2399.15847,0.97071]
[2398.19418,0.97088]
[2397.22989,0.97105]
[2396.26559,0.9712]
[2395.3013,0.97132]
[2394.33701,0.97139]
[2393.37272,0.97142]
[2392.40843,0.97138]
[2391.44413,0.9713]
[2390.47984,0.97117]
[2389.51555,0.97099]
[2388.55126,0.97079]
[2387.58697,0.97056]
[2386.62267,0.97031]
[2385.65838,0.97007]
[2384.69409,0.96983]
[2383.7298,0.96963]
[2382.76551,0.96945]
[2381.80121,0.96932]
[2380.83692,0.96925]
[2379.87263,0.96922]
[2378.90834,0.96925]
[2377.94405,0.96933]
[2376.97975,0.96945]
[2376.01546,0.96962]
[2375.05117,0.96981]
[2374.08688,0.97003]
[2373.12259,0.97026]
[2372.15829,0.9705]
[2371.194,0.97073]
[2370.22971,0.97097]
[2369.26542,0.97119]
[2368.30113,0.9714]
[2367.33683,0.97158]
[2366.37254,0.97174]
[2365.40825,0.97188]
[2364.44396,0.97199]
[2363.47967,0.97207]
[2362.51538,0.97214]
[2361.55108,0.97218]
[2360.58679,0.97222]
[2359.6225,0.97223]
[2358.65821,0.97224]
[2357.69392,0.97224]
[2356.72962,0.97223]
[2355.76533,0.97222]
[2354.80104,0.9722]
[2353.83675,0.97217]
[2352.87246,0.97215]
[2351.90816,0.97213]
[2350.94387,0.97211]
[2349.97958,0.97209]
[2349.01529,0.97207]
[2348.051,0.97206]
[2347.0867,0.97205]
[2346.12241,0.97204]
[2345.15812,0.97204]
[2344.19383,0.97204]
[2343.22954,0.97205]
[2342.26524,0.97206]
[2341.30095,0.97208]
[2340.33666,0.9721]
[2339.37237,0.97212]
[2338.40808,0.97213]
[2337.44378,0.97213]
[2336.47949,0.97212]
[2335.5152,0.9721]
[2334.55091,0.97206]
[2333.58662,0.97199]
[2332.62232,0.97191]
[2331.65803,0.97179]
[2330.69374,0.97166]
[2329.72945,0.97149]
[2328.76516,0.97131]
[2327.80086,0.9711]
[2326.83657,0.97088]
[2325.87228,0.97066]
[2324.90799,0.97043]
[2323.9437,0.97021]
[2322.9794,0.97002]
[2322.01511,0.96986]
[2321.05082,0.96974]
[2320.08653,0.96966]
[2319.12224,0.96963]
[2318.15794,0.96963]
[2317.19365,0.96968]
[2316.22936,0.96976]
[2315.26507,0.96988]
[2314.30078,0.97003]
[2313.33648,0.97021]
[2312.37219,0.97041]
[2311.4079,0.97064]
[2310.44361,0.97086]
[2309.47932,0.9711]
[2308.51502,0.97133]
[2307.55073,0.97156]
[2306.58644,0.97181]
[2305.62215,0.97206]
[2304.65786,0.97232]
[2303.69356,0.97259]
[2302.72927,0.97287]
[2301.76498,0.97317]
[2300.80069,0.97349]
[2299.8364,0.97382]
[2298.8721,0.97416]
[2297.90781,0.97451]
[2296.94352,0.97486]
[2295.97923,0.97522]
[2295.01494,0.97557]
[2294.05064,0.97592]
[2293.08635,0.97625]
[2292.12206,0.97655]
[2291.15777,0.97684]
[2290.19348,0.97708]
[2289.22918,0.97729]
[2288.26489,0.97745]
[2287.3006,0.97757]
[2286.33631,0.97767]
[2285.37202,0.97774]
[2284.40772,0.97778]
[2283.44343,0.97781]
[2282.47914,0.97782]
[2281.51485,0.97783]
[2280.55056,0.97785]
[2279.58626,0.97787]
[2278.62197,0.97791]
[2277.65768,0.97796]
[2276.69339,0.97802]
[2275.7291,0.9781]
[2274.7648,0.9782]
[2273.80051,0.97833]
[2272.83622,0.97848]
[2271.87193,0.97866]
[2270.90764,0.97885]
[2269.94334,0.97907]
[2268.97905,0.97929]
[2268.01476,0.97952]
[2267.05047,0.97975]
[2266.08618,0.97998]
[2265.12188,0.98019]
[2264.15759,0.98039]
[2263.1933,0.98058]
[2262.22901,0.98074]
[2261.26472,0.98087]
[2260.30042,0.98096]
[2259.33613,0.98101]
[2258.37184,0.98103]
[2257.40755,0.98101]
[2256.44326,0.98095]
[2255.47896,0.98083]
[2254.51467,0.98065]
[2253.55038,0.98042]
[2252.58609,0.98014]
[2251.6218,0.97982]
[2250.6575,0.97948]
[2249.69321,0.97912]
[2248.72892,0.97876]
[2247.76463,0.97842]
[2246.80034,0.97811]
[2245.83604,0.97783]
[2244.87175,0.9776]
[2243.90746,0.97741]
[2242.94317,0.97726]
[2241.97888,0.97716]
[2241.01458,0.97712]
[2240.05029,0.97713]
[2239.086,0.97719]
[2238.12171,0.97729]
[2237.15742,0.97744]
[2236.19312,0.97764]
[2235.22883,0.97788]
[2234.26454,0.97815]
[2233.30025,0.97842]
[2232.33596,0.97869]
[2231.37166,0.97894]
[2230.40737,0.97919]
[2229.44308,0.97943]
[2228.47879,0.97965]
[2227.5145,0.97988]
[2226.5502,0.9801]
[2225.58591,0.98035]
[2224.62162,0.98062]
[2223.65733,0.9809]
[2222.69304,0.9812]
[2221.72874,0.98149]
[2220.76445,0.98179]
[2219.80016,0.9821]
[2218.83587,0.98244]
[2217.87158,0.9828]
[2216.90728,0.98318]
[2215.94299,0.98361]
[2214.9787,0.98406]
[2214.01441,0.98456]
[2213.05012,0.98507]
[2212.08582,0.98558]
[2211.12153,0.98608]
[2210.15724,0.98655]
[2209.19295,0.98702]
[2208.22866,0.98748]
[2207.26436,0.98795]
[2206.30007,0.9884]
[2205.33578,0.98885]
[2204.37149,0.98927]
[2203.4072,0.98966]
[2202.4429,0.99002]
[2201.47861,0.99034]
[2200.51432,0.99061]
[2199.55003,0.99081]
[2198.58574,0.99095]
[2197.62144,0.99104]
[2196.65715,0.9911]
[2195.69286,0.99115]
[2194.72857,0.99118]
[2193.76428,0.9912]
[2192.79998,0.99121]
[2191.83569,0.99121]
[2190.8714,0.99119]
[2189.90711,0.99115]
[2188.94282,0.99112]
[2187.97852,0.99112]
[2187.01423,0.99116]
[2186.04994,0.99129]
[2185.08565,0.99152]
[2184.12136,0.99184]
[2183.15706,0.99224]
[2182.19277,0.9927]
[2181.22848,0.99319]
[2180.26419,0.99367]
[2179.2999,0.99414]
[2178.3356,0.99459]
[2177.37131,0.99499]
[2176.40702,0.99534]
[2175.44273,0.99564]
[2174.47844,0.9959]
[2173.51415,0.99612]
[2172.54985,0.99628]
[2171.58556,0.99636]
[2170.62127,0.99635]
[2169.65698,0.99625]
[2168.69269,0.99604]
[2167.72839,0.99574]
[2166.7641,0.99538]
[2165.79981,0.99498]
[2164.83552,0.99455]
[2163.87123,0.99411]
[2162.90693,0.9937]
[2161.94264,0.99331]
[2160.97835,0.99292]
[2160.01406,0.99252]
[2159.04977,0.99209]
[2158.08547,0.99162]
[2157.12118,0.99111]
[2156.15689,0.9906]
[2155.1926,0.99009]
[2154.22831,0.98959]
[2153.26401,0.9891]
[2152.29972,0.98864]
[2151.33543,0.98821]
[2150.37114,0.98783]
[2149.40685,0.98749]
[2148.44255,0.98719]
[2147.47826,0.98693]
[2146.51397,0.98672]
[2145.54968,0.98656]
[2144.58539,0.98643]
[2143.62109,0.98635]
[2142.6568,0.98631]
[2141.69251,0.98629]
[2140.72822,0.98629]
[2139.76393,0.98632]
[2138.79963,0.98634]
[2137.83534,0.98635]
[2136.87105,0.98633]
[2135.90676,0.98628]
[2134.94247,0.98618]
[2133.97817,0.98606]
[2133.01388,0.98589]
[2132.04959,0.9857]
[2131.0853,0.98546]
[2130.12101,0.98519]
[2129.15671,0.98491]
[2128.19242,0.98462]
[2127.22813,0.98435]
[2126.26384,0.98408]
[2125.29955,0.98383]
[2124.33525,0.98359]
[2123.37096,0.98336]
[2122.40667,0.98315]
[2121.44238,0.98294]
[2120.47809,0.98275]
[2119.51379,0.98259]
[2118.5495,0.98244]
[2117.58521,0.98231]
[2116.62092,0.98221]
[2115.65663,0.98214]
[2114.69233,0.9821]
[2113.72804,0.9821]
[2112.76375,0.98213]
[2111.79946,0.9822]
[2110.83517,0.98229]
[2109.87087,0.98241]
[2108.90658,0.98256]
[2107.94229,0.98274]
[2106.978,0.98295]
[2106.01371,0.98318]
[2105.04941,0.98342]
[2104.08512,0.98367]
[2103.12083,0.98392]
[2102.15654,0.98416]
[2101.19225,0.98438]
[2100.22795,0.98457]
[2099.26366,0.98472]
[2098.29937,0.98482]
[2097.33508,0.98486]
[2096.37079,0.98484]
[2095.40649,0.98476]
[2094.4422,0.98462]
[2093.47791,0.98443]
[2092.51362,0.98419]
[2091.54933,0.98393]
[2090.58503,0.98364]
[2089.62074,0.98333]
[2088.65645,0.983]
[2087.69216,0.98266]
[2086.72787,0.98232]
[2085.76357,0.982]
[2084.79928,0.98171]
[2083.83499,0.98146]
[2082.8707,0.98127]
[2081.90641,0.98114]
[2080.94211,0.98108]
[2079.97782,0.98108]
[2079.01353,0.98115]
[2078.04924,0.98126]
[2077.08495,0.98142]
[2076.12065,0.98163]
[2075.15636,0.98187]
[2074.19207,0.98216]
[2073.22778,0.98247]
[2072.26349,0.98279]
[2071.29919,0.98312]
[2070.3349,0.98345]
[2069.37061,0.98377]
[2068.40632,0.98408]
[2067.44203,0.98436]
[2066.47773,0.9846]
[2065.51344,0.98481]
[2064.54915,0.98498]
[2063.58486,0.98515]
[2062.62057,0.98532]
[2061.65627,0.9855]
[2060.69198,0.98567]
[2059.72769,0.98586]
[2058.7634,0.98603]
[2057.79911,0.98621]
[2056.83481,0.98637]
[2055.87052,0.98654]
[2054.90623,0.98671]
[2053.94194,0.9869]
[2052.97765,0.98707]
[2052.01335,0.98723]
[2051.04906,0.98736]
[2050.08477,0.98745]
[2049.12048,0.98751]
[2048.15619,0.98753]
[2047.19189,0.98752]
[2046.2276,0.98747]
[2045.26331,0.98739]
[2044.29902,0.98728]
[2043.33473,0.98716]
[2042.37043,0.98705]
[2041.40614,0.98696]
[2040.44185,0.9869]
[2039.47756,0.98685]
[2038.51327,0.98683]
[2037.54897,0.98685]
[2036.58468,0.98691]
[2035.62039,0.98699]
[2034.6561,0.98713]
[2033.69181,0.98735]
[2032.72751,0.98765]
[2031.76322,0.98803]
[2030.79893,0.98847]
[2029.83464,0.98894]
[2028.87035,0.98941]
[2027.90605,0.98987]
[2026.94176,0.99031]
[2025.97747,0.99072]
[2025.01318,0.9911]
[2024.04889,0.99142]
[2023.08459,0.99169]
[2022.1203,0.9919]
[2021.15601,0.99206]
[2020.19172,0.99215]
[2019.22743,0.99217]
[2018.26313,0.9921]
[2017.29884,0.99196]
[2016.33455,0.99177]
[2015.37026,0.99154]
[2014.40597,0.99131]
[2013.44167,0.99107]
[2012.47738,0.99085]
[2011.51309,0.9907]
[2010.5488,0.99064]
[2009.58451,0.99064]
[2008.62021,0.99071]
[2007.65592,0.99082]
[2006.69163,0.99094]
[2005.72734,0.99106]
[2004.76305,0.99117]
[2003.79875,0.99128]
[2002.83446,0.9914]
[2001.87017,0.99151]
[2000.90588,0.99159]
[1999.94159,0.99163]
[1998.97729,0.99166]
[1998.013,0.99166]
[1997.04871,0.99162]
[1996.08442,0.99156]
[1995.12013,0.9915]
[1994.15583,0.99148]
[1993.19154,0.99148]
[1992.22725,0.99153]
[1991.26296,0.99163]
[1990.29867,0.99176]
[1989.33437,0.99192]
[1988.37008,0.99213]
[1987.40579,0.99237]
[1986.4415,0.99264]
[1985.47721,0.99293]
[1984.51292,0.99322]
[1983.54862,0.99349]
[1982.58433,0.99373]
[1981.62004,0.99393]
[1980.65575,0.99409]
[1979.69146,0.99419]
[1978.72716,0.9942]
[1977.76287,0.99412]
[1976.79858,0.99398]
[1975.83429,0.9938]
[1974.87,0.99356]
[1973.9057,0.99327]
[1972.94141,0.99294]
[1971.97712,0.99256]
[1971.01283,0.99214]
[1970.04854,0.99165]
[1969.08424,0.99108]
[1968.11995,0.9904]
[1967.15566,0.98957]
[1966.19137,0.98859]
[1965.22708,0.98748]
[1964.26278,0.98622]
[1963.29849,0.98482]
[1962.3342,0.98327]
[1961.36991,0.98158]
[1960.40562,0.97976]
[1959.44132,0.97784]
[1958.47703,0.97585]
[1957.51274,0.97386]
[1956.54845,0.97191]
[1955.58416,0.97007]
[1954.61986,0.9684]
[1953.65557,0.96698]
[1952.69128,0.96584]
[1951.72699,0.96502]
[1950.7627,0.96456]
[1949.7984,0.9645]
[1948.83411,0.96484]
[1947.86982,0.96559]
[1946.90553,0.9667]
[1945.94124,0.96813]
[1944.97694,0.96982]
[1944.01265,0.97171]
[1943.04836,0.97375]
[1942.08407,0.97587]
[1941.11978,0.978]
[1940.15548,0.98007]
[1939.19119,0.98201]
[1938.2269,0.98374]
[1937.26261,0.98523]
[1936.29832,0.98643]
[1935.33402,0.98734]
[1934.36973,0.98795]
[1933.40544,0.98826]
[1932.44115,0.98826]
[1931.47686,0.98796]
[1930.51256,0.98737]
[1929.54827,0.9865]
[1928.58398,0.98537]
[1927.61969,0.98401]
[1926.6554,0.98246]
[1925.6911,0.98072]
[1924.72681,0.97885]
[1923.76252,0.97689]
[1922.79823,0.97489]
[1921.83394,0.9729]
[1920.86964,0.97098]
[1919.90535,0.96921]
[1918.94106,0.96762]
[1917.97677,0.96624]
[1917.01248,0.96508]
[1916.04818,0.96419]
[1915.08389,0.96357]
[1914.1196,0.96326]
[1913.15531,0.96329]
[1912.19102,0.96366]
[1911.22672,0.96437]
[1910.26243,0.96539]
[1909.29814,0.96666]
[1908.33385,0.96812]
[1907.36956,0.9697]
[1906.40526,0.97132]
[1905.44097,0.97292]
[1904.47668,0.97443]
[1903.51239,0.9758]
[1902.5481,0.97698]
[1901.5838,0.97796]
[1900.61951,0.97871]
[1899.65522,0.97925]
[1898.69093,0.97957]
[1897.72664,0.97968]
[1896.76234,0.97959]
[1895.79805,0.9793]
[1894.83376,0.97881]
[1893.86947,0.97816]
[1892.90518,0.97738]
[1891.94088,0.97653]
[1890.97659,0.97563]
[1890.0123,0.97473]
[1889.04801,0.97389]
[1888.08372,0.97313]
[1887.11942,0.97247]
[1886.15513,0.97191]
[1885.19084,0.97145]
[1884.22655,0.9711]
[1883.26226,0.97086]
[1882.29796,0.97073]
[1881.33367,0.97072]
[1880.36938,0.97082]
[1879.40509,0.97105]
[1878.4408,0.97142]
[1877.4765,0.97194]
[1876.51221,0.97259]
[1875.54792,0.97335]
[1874.58363,0.97419]
[1873.61934,0.97509]
[1872.65504,0.97602]
[1871.69075,0.97695]
[1870.72646,0.97787]
[1869.76217,0.97875]
[1868.79788,0.97959]
[1867.83358,0.98038]
[1866.86929,0.98112]
[1865.905,0.98182]
[1864.94071,0.98245]
[1863.97642,0.98301]
[1863.01212,0.9835]
[1862.04783,0.98391]
[1861.08354,0.98425]
[1860.11925,0.98454]
[1859.15496,0.98477]
[1858.19066,0.98497]
[1857.22637,0.98514]
[1856.26208,0.98528]
[1855.29779,0.98539]
[1854.3335,0.98546]
[1853.3692,0.98548]
[1852.40491,0.98544]
[1851.44062,0.98535]
[1850.47633,0.98521]
[1849.51204,0.98502]
[1848.54774,0.98478]
[1847.58345,0.98448]
[1846.61916,0.98412]
[1845.65487,0.98369]
[1844.69058,0.98319]
[1843.72628,0.98263]
[1842.76199,0.98201]
[1841.7977,0.98133]
[1840.83341,0.98061]
[1839.86912,0.97988]
[1838.90482,0.97915]
[1837.94053,0.97843]
[1836.97624,0.97775]
[1836.01195,0.97711]
[1835.04766,0.97652]
[1834.08336,0.97598]
[1833.11907,0.97551]
[1832.15478,0.97511]
[1831.19049,0.97481]
[1830.2262,0.97463]
[1829.2619,0.97458]
[1828.29761,0.9747]
[1827.33332,0.975]
[1826.36903,0.97546]
[1825.40474,0.97608]
[1824.44044,0.9768]
[1823.47615,0.9776]
[1822.51186,0.97844]
[1821.54757,0.97927]
[1820.58328,0.98006]
[1819.61898,0.98075]
[1818.65469,0.98132]
[1817.6904,0.98174]
[1816.72611,0.98197]
[1815.76182,0.982]
[1814.79752,0.98183]
[1813.83323,0.98148]
[1812.86894,0.98095]
[1811.90465,0.98024]
[1810.94036,0.97938]
[1809.97606,0.97835]
[1809.01177,0.97721]
[1808.04748,0.97598]
[1807.08319,0.97469]
[1806.1189,0.9734]
[1805.1546,0.97214]
[1804.19031,0.97096]
[1803.22602,0.96987]
[1802.26173,0.96888]
[1801.29744,0.96799]
[1800.33314,0.96722]
[1799.36885,0.96656]
[1798.40456,0.96601]
[1797.44027,0.96556]
[1796.47598,0.96523]
[1795.51169,0.96502]
[1794.54739,0.96496]
[1793.5831,0.96507]
[1792.61881,0.96539]
[1791.65452,0.96593]
[1790.69023,0.9667]
[1789.72593,0.96765]
[1788.76164,0.96876]
[1787.79735,0.96998]
[1786.83306,0.97129]
[1785.86877,0.97264]
[1784.90447,0.97403]
[1783.94018,0.97541]
[1782.97589,0.97678]
[1782.0116,0.97811]
[1781.04731,0.97937]
[1780.08301,0.98055]
[1779.11872,0.98162]
[1778.15443,0.98255]
[1777.19014,0.98335]
[1776.22585,0.984]
[1775.26155,0.9845]
[1774.29726,0.98486]
[1773.33297,0.98511]
[1772.36868,0.98528]
[1771.40439,0.98538]
[1770.44009,0.98546]
[1769.4758,0.98553]
[1768.51151,0.98561]
[1767.54722,0.98568]
[1766.58293,0.98577]
[1765.61863,0.98586]
[1764.65434,0.98598]
[1763.69005,0.98612]
[1762.72576,0.9863]
[1761.76147,0.98651]
[1760.79717,0.98675]
[1759.83288,0.98702]
[1758.86859,0.98733]
[1757.9043,0.98767]
[1756.94001,0.98802]
[1755.97571,0.98839]
[1755.01142,0.98876]
[1754.04713,0.98912]
[1753.08284,0.98947]
[1752.11855,0.98979]
[1751.15425,0.99008]
[1750.18996,0.99033]
[1749.22567,0.99055]
[1748.26138,0.99074]
[1747.29709,0.99089]
[1746.33279,0.99101]
[1745.3685,0.99111]
[1744.40421,0.99119]
[1743.43992,0.99126]
[1742.47563,0.9913]
[1741.51133,0.99131]
[1740.54704,0.99129]
[1739.58275,0.99123]
[1738.61846,0.99112]
[1737.65417,0.99096]
[1736.68987,0.99076]
[1735.72558,0.99052]
[1734.76129,0.99023]
[1733.797,0.98991]
[1732.83271,0.98956]
[1731.86841,0.98918]
[1730.90412,0.98879]
[1729.93983,0.9884]
[1728.97554,0.98802]
[1728.01125,0.98765]
[1727.04695,0.9873]
[1726.08266,0.98699]
[1725.11837,0.98671]
[1724.15408,0.9865]
[1723.18979,0.98634]
[1722.22549,0.98625]
[1721.2612,0.9862]
[1720.29691,0.98619]
[1719.33262,0.98619]
[1718.36833,0.98617]
[1717.40403,0.98614]
[1716.43974,0.98606]
[1715.47545,0.98595]
[1714.51116,0.98579]
[1713.54687,0.98561]
[1712.58257,0.98541]
[1711.61828,0.9852]
[1710.65399,0.98501]
[1709.6897,0.98484]
[1708.72541,0.98469]
[1707.76111,0.98457]
[1706.79682,0.98445]
[1705.83253,0.98435]
[1704.86824,0.98425]
[1703.90395,0.98416]
[1702.93965,0.98409]
[1701.97536,0.98406]
[1701.01107,0.98405]
[1700.04678,0.98409]
[1699.08249,0.98415]
[1698.11819,0.98423]
[1697.1539,0.98433]
[1696.18961,0.98442]
[1695.22532,0.98452]
[1694.26103,0.98462]
[1693.29673,0.98474]
[1692.33244,0.98491]
[1691.36815,0.98514]
[1690.40386,0.98545]
[1689.43957,0.98585]
[1688.47527,0.98635]
[1687.51098,0.98691]
[1686.54669,0.98753]
[1685.5824,0.98818]
[1684.61811,0.98883]
[1683.65381,0.98947]
[1682.68952,0.99008]
[1681.72523,0.99067]
[1680.76094,0.99123]
[1679.79665,0.99175]
[1678.83235,0.99224]
[1677.86806,0.99268]
[1676.90377,0.99306]
[1675.93948,0.99338]
[1674.97519,0.99362]
[1674.01089,0.99376]
[1673.0466,0.99377]
[1672.08231,0.99362]
[1671.11802,0.9933]
[1670.15373,0.99278]
[1669.18943,0.99202]
[1668.22514,0.99102]
[1667.26085,0.98974]
[1666.29656,0.98818]
[1665.33227,0.98634]
[1664.36797,0.98423]
[1663.40368,0.9819]
[1662.43939,0.9794]
[1661.4751,0.9768]
[1660.51081,0.97419]
[1659.54651,0.97164]
[1658.58222,0.96925]
[1657.61793,0.96712]
[1656.65364,0.96535]
[1655.68935,0.964]
[1654.72505,0.96316]
[1653.76076,0.96286]
[1652.79647,0.96314]
[1651.83218,0.96398]
[1650.86789,0.96534]
[1649.90359,0.96717]
[1648.9393,0.96938]
[1647.97501,0.97188]
[1647.01072,0.97455]
[1646.04643,0.9773]
[1645.08213,0.98002]
[1644.11784,0.98263]
[1643.15355,0.98506]
[1642.18926,0.98725]
[1641.22497,0.98918]
[1640.26067,0.99081]
[1639.29638,0.99213]
[1638.33209,0.99313]
[1637.3678,0.99381]
[1636.40351,0.99418]
[1635.43921,0.99428]
[1634.47492,0.99414]
[1633.51063,0.99379]
[1632.54634,0.99328]
[1631.58205,0.99265]
[1630.61775,0.99194]
[1629.65346,0.99117]
[1628.68917,0.99039]
[1627.72488,0.9896]
[1626.76059,0.98881]
[1625.79629,0.98802]
[1624.832,0.98724]
[1623.86771,0.98646]
[1622.90342,0.98569]
[1621.93913,0.98496]
[1620.97483,0.98429]
[1620.01054,0.98371]
[1619.04625,0.98326]
[1618.08196,0.98293]
[1617.11767,0.98272]
[1616.15337,0.98261]
[1615.18908,0.98261]
[1614.22479,0.98273]
[1613.2605,0.98299]
[1612.29621,0.98336]
[1611.33191,0.98381]
[1610.36762,0.98429]
[1609.40333,0.98475]
[1608.43904,0.98516]
[1607.47475,0.98547]
[1606.51046,0.98565]
[1605.54616,0.98565]
[1604.58187,0.98542]
[1603.61758,0.98492]
[1602.65329,0.9841]
[1601.689,0.98298]
[1600.7247,0.98154]
[1599.76041,0.97984]
[1598.79612,0.97792]
[1597.83183,0.97586]
[1596.86754,0.97373]
[1595.90324,0.97163]
[1594.93895,0.96964]
[1593.97466,0.96789]
[1593.01037,0.9665]
[1592.04608,0.9656]
[1591.08178,0.96528]
[1590.11749,0.96556]
[1589.1532,0.96642]
[1588.18891,0.96781]
[1587.22462,0.96969]
[1586.26032,0.97202]
[1585.29603,0.97472]
[1584.33174,0.97769]
[1583.36745,0.98078]
[1582.40316,0.98379]
[1581.43886,0.98655]
[1580.47457,0.98887]
[1579.51028,0.99059]
[1578.54599,0.99161]
[1577.5817,0.99183]
[1576.6174,0.9912]
[1575.65311,0.98974]
[1574.68882,0.98749]
[1573.72453,0.98453]
[1572.76024,0.98101]
[1571.79594,0.97708]
[1570.83165,0.97292]
[1569.86736,0.96873]
[1568.90307,0.96471]
[1567.93878,0.96103]
[1566.97448,0.95786]
[1566.01019,0.95539]
[1565.0459,0.95377]
[1564.08161,0.95311]
[1563.11732,0.95345]
[1562.15302,0.95472]
[1561.18873,0.95679]
[1560.22444,0.95948]
[1559.26015,0.96257]
[1558.29586,0.96583]
[1557.33156,0.96906]
[1556.36727,0.97205]
[1555.40298,0.97462]
[1554.43869,0.97662]
[1553.4744,0.97793]
[1552.5101,0.97847]
[1551.54581,0.97819]
[1550.58152,0.97709]
[1549.61723,0.97522]
[1548.65294,0.97267]
[1547.68864,0.96959]
[1546.72435,0.96614]
[1545.76006,0.96253]
[1544.79577,0.95898]
[1543.83148,0.9557]
[1542.86718,0.95288]
[1541.90289,0.95063]
[1540.9386,0.94905]
[1539.97431,0.94814]
[1539.01002,0.94788]
[1538.04572,0.94823]
[1537.08143,0.9491]
[1536.11714,0.95044]
[1535.15285,0.95215]
[1534.18856,0.95416]
[1533.22426,0.95637]
[1532.25997,0.9587]
[1531.29568,0.96105]
[1530.33139,0.96335]
[1529.3671,0.96553]
[1528.4028,0.96754]
[1527.43851,0.96933]
[1526.47422,0.97088]
[1525.50993,0.97219]
[1524.54564,0.97327]
[1523.58134,0.97414]
[1522.61705,0.97483]
[1521.65276,0.97536]
[1520.68847,0.97578]
[1519.72418,0.97611]
[1518.75988,0.97638]
[1517.79559,0.97661]
[1516.8313,0.97684]
[1515.86701,0.97708]
[1514.90272,0.97736]
[1513.93842,0.97769]
[1512.97413,0.97809]
[1512.00984,0.97856]
[1511.04555,0.9791]
[1510.08126,0.97973]
[1509.11696,0.98043]
[1508.15267,0.9812]
[1507.18838,0.98205]
[1506.22409,0.98296]
[1505.2598,0.98393]
[1504.2955,0.98494]
[1503.33121,0.98599]
[1502.36692,0.98705]
[1501.40263,0.98811]
[1500.43834,0.98913]
[1499.47404,0.9901]
[1498.50975,0.991]
[1497.54546,0.99184]
[1496.58117,0.99259]
[1495.61688,0.99327]
[1494.65258,0.99387]
[1493.68829,0.99442]
[1492.724,0.99493]
[1491.75971,0.99541]
[1490.79542,0.99587]
[1489.83112,0.99632]
[1488.86683,0.99675]
[1487.90254,0.99715]
[1486.93825,0.9975]
[1485.97396,0.99779]
[1485.00966,0.99802]
[1484.04537,0.99825]
[1483.08108,0.99863]
[1482.11679,0.99932]
[1481.1525,1.00044]
[1480.1882,1.00196]
[1479.22391,1.00364]
[1478.25962,1.00514]
[1477.29533,1.00606]
[1476.33104,1.006]
[1475.36674,1.00463]
[1474.40245,1.00167]
[1473.43816,0.99694]
[1472.47387,0.99037]
[1471.50958,0.98195]
[1470.54528,0.97175]
[1469.58099,0.95995]
[1468.6167,0.94677]
[1467.65241,0.93249]
[1466.68812,0.91747]
[1465.72382,0.90207]
[1464.75953,0.88674]
[1463.79524,0.87198]
[1462.83095,0.85833]
[1461.86666,0.84643]
[1460.90236,0.83694]
[1459.93807,0.83045]
[1458.97378,0.82739]
[1458.00949,0.82789]
[1457.0452,0.83173]
[1456.0809,0.83845]
[1455.11661,0.84742]
[1454.15232,0.85788]
[1453.18803,0.869]
[1452.22374,0.87989]
[1451.25944,0.88961]
[1450.29515,0.89726]
[1449.33086,0.90201]
[1448.36657,0.90317]
[1447.40228,0.90023]
[1446.43798,0.89293]
[1445.47369,0.88131]
[1444.5094,0.86565]
[1443.54511,0.84651]
[1442.58082,0.82469]
[1441.61652,0.80117]
[1440.65223,0.77708]
[1439.68794,0.75356]
[1438.72365,0.73178]
[1437.75936,0.71275]
[1436.79506,0.69733]
[1435.83077,0.6861]
[1434.86648,0.67936]
[1433.90219,0.67717]
[1432.9379,0.67938]
[1431.9736,0.68572]
[1431.00931,0.69582]
[1430.04502,0.70924]
[1429.08073,0.72548]
[1428.11644,0.744]
[1427.15214,0.76423]
[1426.18785,0.78553]
[1425.22356,0.80726]
[1424.25927,0.82876]
[1423.29498,0.84939]
[1422.33068,0.86857]
[1421.36639,0.88581]
[1420.4021,0.90077]
[1419.43781,0.91325]
[1418.47352,0.92327]
[1417.50923,0.93099]
[1416.54493,0.93676]
[1415.58064,0.94104]
[1414.61635,0.94429]
[1413.65206,0.94695]
[1412.68777,0.94934]
[1411.72347,0.95165]
[1410.75918,0.95393]
[1409.79489,0.95616]
[1408.8306,0.95832]
[1407.86631,0.96039]
[1406.90201,0.96235]
[1405.93772,0.96421]
[1404.97343,0.96596]
[1404.00914,0.96758]
[1403.04485,0.96903]
[1402.08055,0.97026]
[1401.11626,0.97121]
[1400.15197,0.97182]
[1399.18768,0.97206]
[1398.22339,0.97187]
[1397.25909,0.97126]
[1396.2948,0.9702]
[1395.33051,0.9687]
[1394.36622,0.9668]
[1393.40193,0.96456]
[1392.43763,0.96205]
[1391.47334,0.95939]
[1390.50905,0.9567]
[1389.54476,0.95412]
[1388.58047,0.9518]
[1387.61617,0.94986]
[1386.65188,0.94841]
[1385.68759,0.94751]
[1384.7233,0.94721]
[1383.75901,0.94753]
[1382.79471,0.94844]
[1381.83042,0.94992]
[1380.86613,0.9519]
[1379.90184,0.9543]
[1378.93755,0.95703]
[1377.97325,0.96001]
[1377.00896,0.96315]
[1376.04467,0.96636]
[1375.08038,0.96955]
[1374.11609,0.97263]
[1373.15179,0.97549]
[1372.1875,0.97807]
[1371.22321,0.98031]
[1370.25892,0.98217]
[1369.29463,0.98362]
[1368.33033,0.98468]
[1367.36604,0.98535]
[1366.40175,0.98565]
[1365.43746,0.98563]
[1364.47317,0.98531]
[1363.50887,0.98476]
[1362.54458,0.98408]
[1361.58029,0.98342]
[1360.616,0.98291]
[1359.65171,0.98262]
[1358.68741,0.98246]
[1357.72312,0.98218]
[1356.75883,0.98137]
[1355.79454,0.97953]
[1354.83025,0.9761]
[1353.86595,0.97048]
[1352.90166,0.96212]
[1351.93737,0.95052]
[1350.97308,0.93531]
[1350.00879,0.91628]
[1349.04449,0.89346]
[1348.0802,0.86708]
[1347.11591,0.83762]
[1346.15162,0.80578]
[1345.18733,0.77237]
[1344.22303,0.73836]
[1343.25874,0.70474]
[1342.29445,0.6725]
[1341.33016,0.64259]
[1340.36587,0.6159]
[1339.40157,0.59317]
[1338.43728,0.57498]
[1337.47299,0.56167]
[1336.5087,0.55335]
[1335.54441,0.54996]
[1334.58011,0.55132]
[1333.61582,0.5572]
[1332.65153,0.56732]
[1331.68724,0.58139]
[1330.72295,0.59898]
[1329.75865,0.61959]
[1328.79436,0.64261]
[1327.83007,0.66732]
[1326.86578,0.69292]
[1325.90149,0.71861]
[1324.93719,0.74358]
[1323.9729,0.76711]
[1323.00861,0.78858]
[1322.04432,0.80759]
[1321.08003,0.82392]
[1320.11573,0.83763]
[1319.15144,0.84899]
[1318.18715,0.85847]
[1317.22286,0.86664]
[1316.25857,0.87404]
[1315.29427,0.88109]
[1314.32998,0.88804]
[1313.36569,0.89498]
[1312.4014,0.90193]
[1311.43711,0.90886]
[1310.47281,0.9157]
[1309.50852,0.92232]
[1308.54423,0.9285]
[1307.57994,0.93402]
[1306.61565,0.93862]
[1305.65135,0.94209]
[1304.68706,0.94425]
[1303.72277,0.945]
[1302.75848,0.94429]
[1301.79419,0.94214]
[1300.82989,0.93861]
[1299.8656,0.93384]
[1298.90131,0.92808]
[1297.93702,0.92172]
[1296.97273,0.91529]
[1296.00843,0.90945]
[1295.04414,0.90481]
[1294.07985,0.90181]
[1293.11556,0.90049]
[1292.15127,0.90048]
[1291.18697,0.90098]
[1290.22268,0.90086]
[1289.25839,0.89877]
[1288.2941,0.89332]
[1287.32981,0.88323]
[1286.36551,0.86752]
[1285.40122,0.84559]
[1284.43693,0.81735]
[1283.47264,0.7832]
[1282.50835,0.74407]
[1281.54405,0.70127]
[1280.57976,0.65633]
[1279.61547,0.61084]
[1278.65118,0.56629]
[1277.68689,0.52403]
[1276.72259,0.48518]
[1275.7583,0.4507]
[1274.79401,0.42132]
[1273.82972,0.39757]
[1272.86543,0.37976]
[1271.90113,0.36799]
[1270.93684,0.3621]
[1269.97255,0.3617]
[1269.00826,0.36628]
[1268.04397,0.37521]
[1267.07967,0.38777]
[1266.11538,0.4032]
[1265.15109,0.42065]
[1264.1868,0.43922]
[1263.22251,0.45793]
[1262.25821,0.47581]
[1261.29392,0.49194]
[1260.32963,0.50562]
[1259.36534,0.51636]
[1258.40105,0.52393]
[1257.43675,0.52832]
[1256.47246,0.52974]
[1255.50817,0.52861]
[1254.54388,0.52557]
[1253.57959,0.5215]
[1252.61529,0.51739]
[1251.651,0.51432]
[1250.68671,0.51329]
[1249.72242,0.51509]
[1248.75813,0.5202]
[1247.79383,0.52871]
[1246.82954,0.54039]
[1245.86525,0.55486]
[1244.90096,0.57167]
[1243.93667,0.59038]
[1242.97237,0.61054]
[1242.00808,0.63172]
[1241.04379,0.65348]
[1240.0795,0.67542]
[1239.11521,0.69716]
[1238.15091,0.71843]
[1237.18662,0.73899]
[1236.22233,0.7586]
[1235.25804,0.777]
[1234.29375,0.79396]
[1233.32945,0.80928]
[1232.36516,0.82287]
[1231.40087,0.83484]
[1230.43658,0.84541]
[1229.47229,0.85494]
[1228.508,0.86381]
[1227.5437,0.87235]
[1226.57941,0.88075]
[1225.61512,0.88896]
[1224.65083,0.8968]
[1223.68654,0.90405]
[1222.72224,0.91055]
[1221.75795,0.9162]
[1220.79366,0.92091]
[1219.82937,0.92468]
[1218.86508,0.92756]
[1217.90078,0.92972]
[1216.93649,0.93141]
[1215.9722,0.93293]
[1215.00791,0.93448]
[1214.04362,0.93607]
[1213.07932,0.93746]
[1212.11503,0.93818]
[1211.15074,0.93755]
[1210.18645,0.93485]
[1209.22216,0.92931]
[1208.25786,0.92028]
[1207.29357,0.90722]
[1206.32928,0.88986]
[1205.36499,0.86819]
[1204.4007,0.84254]
[1203.4364,0.81351]
[1202.47211,0.782]
[1201.50782,0.74906]
[1200.54353,0.71583]
[1199.57924,0.68337]
[1198.61494,0.65262]
[1197.65065,0.6244]
[1196.68636,0.59942]
[1195.72207,0.57834]
[1194.75778,0.56174]
[1193.79348,0.55008]
[1192.82919,0.54357]
[1191.8649,0.54223]
[1190.90061,0.5458]
[1189.93632,0.55389]
[1188.97202,0.56595]
[1188.00773,0.58135]
[1187.04344,0.59939]
[1186.07915,0.61932]
[1185.11486,0.64034]
[1184.15056,0.66174]
[1183.18627,0.6829]
[1182.22198,0.70339]
[1181.25769,0.72292]
[1180.2934,0.74137]
[1179.3291,0.75877]
[1178.36481,0.77525]
[1177.40052,0.79087]
[1176.43623,0.80556]
[1175.47194,0.81911]
[1174.50764,0.83138]
[1173.54335,0.84232]
[1172.57906,0.85199]
[1171.61477,0.86047]
[1170.65048,0.86773]
[1169.68618,0.87356]
[1168.72189,0.87754]
[1167.7576,0.87918]
[1166.79331,0.87796]
[1165.82902,0.8734]
[1164.86472,0.86519]
[1163.90043,0.85321]
[1162.93614,0.83762]
[1161.97185,0.81885]
[1161.00756,0.79752]
[1160.04326,0.77436]
[1159.07897,0.75007]
[1158.11468,0.72523]
[1157.15039,0.70032]
[1156.1861,0.6758]
[1155.2218,0.65203]
[1154.25751,0.62927]
[1153.29322,0.60767]
[1152.32893,0.58735]
[1151.36464,0.56847]
[1150.40034,0.55118]
[1149.43605,0.53559]
[1148.47176,0.52173]
[1147.50747,0.50953]
[1146.54318,0.49886]
[1145.57888,0.4895]
[1144.61459,0.48121]
[1143.6503,0.47374]
[1142.68601,0.46686]
[1141.72172,0.46042]
[1140.75742,0.45435]
[1139.79313,0.44863]
[1138.82884,0.44329]
[1137.86455,0.43837]
[1136.90026,0.43391]
[1135.93596,0.42998]
[1134.97167,0.4267]
[1134.00738,0.42427]
[1133.04309,0.423]
[1132.0788,0.42324]
[1131.1145,0.42529]
[1130.15021,0.4294]
[1129.18592,0.43569]
[1128.22163,0.44415]
[1127.25734,0.45458]
[1126.29304,0.46658]
[1125.32875,0.47957]
[1124.36446,0.49274]
[1123.40017,0.50511]
[1122.43588,0.51563]
[1121.47158,0.52326]
[1120.50729,0.52705]
[1119.543,0.52632]
[1118.57871,0.52068]
[1117.61442,0.51014]
[1116.65012,0.49505]
[1115.68583,0.47609]
[1114.72154,0.45418]
[1113.75725,0.43044]
[1112.79296,0.40604]
[1111.82866,0.38215]
[1110.86437,0.35982]
[1109.90008,0.3399]
[1108.93579,0.32301]
[1107.9715,0.30952]
[1107.0072,0.29962]
[1106.04291,0.2933]
[1105.07862,0.29044]
[1104.11433,0.29083]
[1103.15004,0.29421]
[1102.18574,0.30023]
[1101.22145,0.30853]
[1100.25716,0.31871]
[1099.29287,0.33031]
[1098.32858,0.34289]
[1097.36428,0.35594]
[1096.39999,0.369]
[1095.4357,0.38164]
[1094.47141,0.39351]
[1093.50712,0.40436]
[1092.54282,0.41411]
[1091.57853,0.42286]
[1090.61424,0.43085]
[1089.64995,0.43844]
[1088.68566,0.44603]
[1087.72136,0.45404]
[1086.75707,0.46282]
[1085.79278,0.47262]
[1084.82849,0.48357]
[1083.8642,0.49566]
[1082.8999,0.50874]
[1081.93561,0.52254]
[1080.97132,0.53669]
[1080.00703,0.55079]
[1079.04274,0.56441]
[1078.07844,0.57714]
[1077.11415,0.58868]
[1076.14986,0.59877]
[1075.18557,0.60729]
[1074.22128,0.61423]
[1073.25698,0.61971]
[1072.29269,0.62391]
[1071.3284,0.62711]
[1070.36411,0.62963]
[1069.39982,0.63175]
[1068.43552,0.63365]
[1067.47123,0.63529]
[1066.50694,0.63647]
[1065.54265,0.6369]
[1064.57836,0.6362]
[1063.61406,0.63396]
[1062.64977,0.62984]
[1061.68548,0.62361]
[1060.72119,0.61522]
[1059.7569,0.60474]
[1058.7926,0.59237]
[1057.82831,0.57846]
[1056.86402,0.56348]
[1055.89973,0.54798]
[1054.93544,0.53258]
[1053.97114,0.51791]
[1053.00685,0.5046]
[1052.04256,0.49322]
[1051.07827,0.4843]
[1050.11398,0.47833]
[1049.14968,0.47572]
[1048.18539,0.47676]
[1047.2211,0.48159]
[1046.25681,0.49018]
[1045.29252,0.50231]
[1044.32822,0.51755]
[1043.36393,0.53534]
[1042.39964,0.55498]
[1041.43535,0.57563]
[1040.47106,0.59634]
[1039.50677,0.61614]
[1038.54247,0.63406]
[1037.57818,0.6492]
[1036.61389,0.66081]
[1035.6496,0.66838]
[1034.68531,0.67164]
[1033.72101,0.67065]
[1032.75672,0.66576]
[1031.79243,0.65757]
[1030.82814,0.6469]
[1029.86385,0.63472]
[1028.89955,0.62211]
[1027.93526,0.61016]
[1026.97097,0.59989]
[1026.00668,0.59209]
[1025.04239,0.58726]
[1024.07809,0.58561]
[1023.1138,0.58714]
[1022.14951,0.5917]
[1021.18522,0.59902]
[1020.22093,0.60878]
[1019.25663,0.62062]
[1018.29234,0.63418]
[1017.32805,0.64905]
[1016.36376,0.66484]
[1015.39947,0.68114]
[1014.43517,0.69747]
[1013.47088,0.71324]
[1012.50659,0.72773]
[1011.5423,0.74014]
[1010.57801,0.74963]
[1009.61371,0.75546]
[1008.64942,0.75705]
[1007.68513,0.7541]
[1006.72084,0.74658]
[1005.75655,0.73474]
[1004.79225,0.71903]
[1003.82796,0.69998]
[1002.86367,0.6782]
[1001.89938,0.65439]
[1000.93509,0.62934]
[999.97079,0.60386]
[999.0065,0.57878]
[998.04221,0.55487]
[997.07792,0.53283]
[996.11363,0.5133]
[995.14933,0.49686]
[994.18504,0.48397]
[993.22075,0.475]
[992.25646,0.47022]
[991.29217,0.46979]
[990.32787,0.47384]
[989.36358,0.48247]
[988.39929,0.49568]
[987.435,0.51323]
[986.47071,0.53462]
[985.50641,0.55898]
[984.54212,0.58511]
[983.57783,0.61148]
[982.61354,0.63628]
[981.64925,0.65755]
[980.68495,0.67343]
[979.72066,0.68233]
[978.75637,0.6832]
[977.79208,0.67557]
[976.82779,0.65957]
[975.86349,0.63595]
[974.8992,0.60604]
[973.93491,0.5716]
[972.97062,0.53463]
[972.00633,0.49714]
[971.04203,0.46097]
[970.07774,0.42767]
[969.11345,0.39847]
[968.14916,0.37429]
[967.18487,0.35575]
[966.22057,0.34314]
[965.25628,0.33637]
[964.29199,0.33515]
[963.3277,0.33914]
[962.36341,0.34801]
[961.39911,0.3615]
[960.43482,0.3793]
[959.47053,0.40109]
[958.50624,0.42643]
[957.54195,0.45473]
[956.57765,0.48524]
[955.61336,0.517]
[954.64907,0.54888]
[953.68478,0.57965]
[952.72049,0.60809]
[951.75619,0.63317]
[950.7919,0.65412]
[949.82761,0.67061]
[948.86332,0.68273]
[947.89903,0.69102]
[946.93473,0.69638]
[945.97044,0.69992]
[945.00615,0.7028]
[944.04186,0.70591]
[943.07757,0.70965]
[942.11327,0.71404]
[941.14898,0.71898]
[940.18469,0.72442]
[939.2204,0.73036]
[938.25611,0.73678]
[937.29181,0.74362]
[936.32752,0.75078]
[935.36323,0.75815]
[934.39894,0.7656]
[933.43465,0.773]
[932.47035,0.78027]
[931.50606,0.7873]
[930.54177,0.79401]
[929.57748,0.80034]
[928.61319,0.80624]
[927.64889,0.81167]
[926.6846,0.81665]
[925.72031,0.8212]
[924.75602,0.82539]
[923.79173,0.82932]
[922.82743,0.83311]
[921.86314,0.83684]
[920.89885,0.8405]
[919.93456,0.84404]
[918.97027,0.84739]
[918.00597,0.85056]
[917.04168,0.85356]
[916.07739,0.85638]
[915.1131,0.85901]
[914.14881,0.86143]
[913.18451,0.86364]
[912.22022,0.86563]
[911.25593,0.8674]
[910.29164,0.86894]
[909.32735,0.87027]
[908.36305,0.87141]
[907.39876,0.87237]
[906.43447,0.87317]
[905.47018,0.87383]
[904.50589,0.87439]
[903.54159,0.87488]
[902.5773,0.87534]
[901.61301,0.8758]
[900.64872,0.87632]
[899.68443,0.87693]
[898.72013,0.87769]
[897.75584,0.87862]
[896.79155,0.87974]
[895.82726,0.88106]
[894.86297,0.88254]
[893.89867,0.88417]
[892.93438,0.88591]
[891.97009,0.88776]
[891.0058,0.88975]
[890.04151,0.89195]
[889.07721,0.89438]
[888.11292,0.89703]
[887.14863,0.89977]
[886.18434,0.90239]
[885.22005,0.90473]
[884.25575,0.90668]
[883.29146,0.90816]
[882.32717,0.90898]
[881.36288,0.90889]
[880.39859,0.90756]
[879.43429,0.90489]
[878.47,0.90103]
[877.50571,0.89619]
[876.54142,0.89047]
[875.57713,0.88376]
[874.61283,0.87592]
[873.64854,0.86683]
[872.68425,0.85643]
[871.71996,0.84477]
[870.75567,0.83204]
[869.79137,0.81852]
[868.82708,0.80459]
[867.86279,0.79068]
[866.8985,0.77716]
[865.93421,0.76436]
[864.96991,0.75261]
[864.00562,0.74227]
[863.04133,0.73365]
[862.07704,0.72696]
[861.11275,0.72224]
[860.14845,0.71928]
[859.18416,0.71769]
[858.21987,0.71712]
[857.25558,0.71742]
[856.29129,0.71873]
[855.32699,0.72113]
[854.3627,0.72436]
[853.39841,0.72777]
[852.43412,0.73073]
[851.46983,0.73272]
[850.50554,0.73343]
[849.54124,0.73272]
[848.57695,0.73059]
[847.61266,0.72723]
[846.64837,0.72294]
[845.68408,0.71815]
[844.71978,0.71337]
[843.75549,0.70924]
[842.7912,0.70648]
[841.82691,0.70576]
[840.86262,0.70751]
[839.89832,0.71177]
[838.93403,0.71834]
[837.96974,0.72687]
[837.00545,0.73697]
[836.04116,0.74835]
[835.07686,0.76085]
[834.11257,0.77442]
[833.14828,0.78892]
[832.18399,0.80398]
[831.2197,0.81896]
[830.2554,0.83321]
[829.29111,0.84616]
[828.32682,0.85736]
[827.36253,0.86643]
[826.39824,0.87309]
[825.43394,0.8772]
[824.46965,0.87879]
[823.50536,0.87804]
[822.54107,0.87529]
[821.57678,0.87099]
[820.61248,0.86563]
[819.64819,0.85966]
[818.6839,0.85334]
[817.71961,0.84676]
[816.75532,0.84002]
[815.79102,0.83329]
[814.82673,0.82691]
[813.86244,0.82128]
[812.89815,0.81689]
[811.93386,0.8142]
[810.96956,0.8136]
[810.00527,0.81531]
[809.04098,0.81936]
[808.07669,0.82561]
[807.1124,0.83382]
[806.1481,0.84367]
[805.18381,0.85482]
[804.21952,0.86693]
[803.25523,0.87963]
[802.29094,0.89255]
[801.32664,0.90535]
[800.36235,0.91767]
[799.39806,0.9292]
[798.43377,0.93966]
[797.46948,0.94884]
[796.50518,0.95657]
[795.54089,0.9628]
[794.5766,0.96753]
[793.61231,0.97084]
[792.64802,0.97292]
[791.68372,0.97407]
[790.71943,0.97485]
[789.75514,0.9761]
[788.79085,0.97861]
[787.82656,0.98272]
[786.86226,0.9882]
[785.89797,0.99445]
[784.93368,1.00068]
[783.96939,1.00602]
[783.0051,1.00956]
[782.0408,1.01047]
[781.07651,1.00822]
[780.11222,1.00285]
[779.14793,0.99489]
[778.18364,0.98477]
[777.21934,0.97239]
[776.25505,0.95732]
[775.29076,0.93918]
[774.32647,0.91805]
[773.36218,0.89468]
[772.39788,0.87004]
[771.43359,0.84469]
[770.4693,0.81878]
[769.50501,0.79228]
[768.54072,0.76529]
[767.57642,0.73809]
[766.61213,0.71085]
[765.64784,0.68329]
[764.68355,0.6547]
[763.71926,0.62451]
[762.75496,0.59259]
[761.79067,0.55917]
[760.82638,0.52481]
[759.86209,0.49032]
[758.8978,0.45691]
[757.9335,0.42611]
[756.96921,0.39935]
[756.00492,0.37743]
[755.04063,0.36034]
[754.07634,0.34779]
[753.11204,0.33967]
[752.14775,0.3362]
[751.18346,0.33774]
[750.21917,0.34457]
[749.25488,0.35652]
[748.29058,0.37293]
[747.32629,0.3928]
[746.362,0.41497]
[745.39771,0.43814]
[744.43342,0.46079]
[743.46912,0.48116]
[742.50483,0.49737]
[741.54054,0.50778]
[740.57625,0.51133]
[739.61196,0.50778]
[738.64766,0.49772]
[737.68337,0.48252]
[736.71908,0.4642]
[735.75479,0.44515]
[734.7905,0.42763]
[733.8262,0.41314]
[732.86191,0.4023]
[731.89762,0.39543]
[730.93333,0.39303]
[729.96904,0.39574]
[729.00474,0.40394]
[728.04045,0.41754]
[727.07616,0.43606]
[726.11187,0.45863]
[725.14758,0.48421]
[724.18328,0.51174]
[723.21899,0.54008]
[722.2547,0.568]
[721.29041,0.59422]
[720.32612,0.61756]
[719.36182,0.63698]
[718.39753,0.65185]
[717.43324,0.66201]
[716.46895,0.66786]
[715.50466,0.67024]
[714.54036,0.67014]
[713.57607,0.66869]
[712.61178,0.66695]
[711.64749,0.66575]
[710.6832,0.66557]
[709.7189,0.6668]
[708.75461,0.66992]
[707.79032,0.67537]
[706.82603,0.68314]
[705.86174,0.69262]
[704.89744,0.70303]
[703.93315,0.71373]
[702.96886,0.72419]
[702.00457,0.73393]
[701.04028,0.74254]
[700.07598,0.74966]
[699.11169,0.75507]
[698.1474,0.75869]
[697.18311,0.76058]
[696.21882,0.76098]
[695.25452,0.76023]
[694.29023,0.75878]
[693.32594,0.75707]
[692.36165,0.75549]
[691.39736,0.75438]
[690.43306,0.75411]
[689.46877,0.75508]
[688.50448,0.7576]
[687.54019,0.76187]
[686.5759,0.76793]
[685.6116,0.77573]
[684.64731,0.78503]
[683.68302,0.79543]
[682.71873,0.80645]
[681.75444,0.8177]
[680.79014,0.82887]
[679.82585,0.83962]
[678.86156,0.84968]
[677.89727,0.85887]
[676.93298,0.86733]
[675.96868,0.87533]
[675.00439,0.88305]
[674.0401,0.89049]
[673.07581,0.89763]
[672.11152,0.90448]
[671.14722,0.91093]
[670.18293,0.91673]
[669.21864,0.92152]
[668.25435,0.92488]
[667.29006,0.92635]
[666.32576,0.92546]
[665.36147,0.9218]
[664.39718,0.91509]
[663.43289,0.90524]
[662.4686,0.89236]
[661.50431,0.87676]
[660.54001,0.85887]
[659.57572,0.83927]
[658.61143,0.81862]
[657.64714,0.79769]
[656.68285,0.77733]
[655.71855,0.75854]
[654.75426,0.74242]
[653.78997,0.73]
[652.82568,0.72182]
[651.86139,0.71793]
[650.89709,0.71824]
[649.9328,0.72273]
[648.96851,0.73117]
[648.00422,0.74306]
[647.03993,0.75769]
[646.07563,0.77432]
[645.11134,0.79224]
[644.14705,0.81074]
[643.18276,0.82912]
[642.21847,0.84677]
[641.25417,0.86317]
[640.28988,0.87787]
[639.32559,0.89056]
[638.3613,0.90099]
[637.39701,0.90905]
[636.43271,0.91477]
[635.46842,0.91837]
[634.50413,0.92019]
[633.53984,0.92069]
[632.57555,0.92036]
[631.61125,0.91966]
[630.64696,0.91882]
[629.68267,0.91788]
[628.71838,0.91684]
[627.75409,0.91583]
[626.78979,0.91493]
[625.8255,0.91405]
[624.86121,0.913]
[623.89692,0.91172]
[622.93263,0.91031]
[621.96833,0.90893]
[621.00404,0.90779]
[620.03975,0.90709]
[619.07546,0.90705]
[618.11117,0.90784]
[617.14687,0.90954]
[616.18258,0.91207]
[615.21829,0.91528]
[614.254,0.91895]
[613.28971,0.92286]
[612.32541,0.92681]
[611.36112,0.93061]
[610.39683,0.93407]
[609.43254,0.93706]
[608.46825,0.93952]
[607.50395,0.94142]
[606.53966,0.9428]
[605.57537,0.9437]
[604.61108,0.94418]
[603.64679,0.94431]
[602.68249,0.9442]
[601.7182,0.94401]
[600.75391,0.94396]
[599.78962,0.94427]
[598.82533,0.94514]
[597.86103,0.94677]
[596.89674,0.9494]
[595.93245,0.95335]
[594.96816,0.95884]
[594.00387,0.96586]
[593.03957,0.97404]
[592.07528,0.98272]
[591.11099,0.99096]
[590.1467,0.99767]
[589.18241,1.00168]
[588.21811,1.00183]
[587.25382,0.99714]
[586.28953,0.98683]
[585.32524,0.97048]
[584.36095,0.94803]
[583.39665,0.91984]
[582.43236,0.88663]
[581.46807,0.84944]
[580.50378,0.80955]
[579.53949,0.76836]
[578.57519,0.7273]
[577.6109,0.68774]
[576.64661,0.65098]
[575.68232,0.61816]
[574.71803,0.59028]
[573.75373,0.56817]
[572.78944,0.55238]
[571.82515,0.54314]
[570.86086,0.54032]
[569.89657,0.54357]
[568.93227,0.55237]
[567.96798,0.56612]
[567.00369,0.58423]
[566.0394,0.60636]
[565.07511,0.63256]
[564.11081,0.66284]
[563.14652,0.69672]
[562.18223,0.73305]
[561.21794,0.77019]
[560.25365,0.80611]
[559.28935,0.83861]
[558.32506,0.86555]
[557.36077,0.88509]
[556.39648,0.89592]
[555.43219,0.89741]
[554.46789,0.88972]
[553.5036,0.87367]
[552.53931,0.85064]
[551.57502,0.8223]
[550.61073,0.79038]
[549.64643,0.75647]
[548.68214,0.72188]
[547.71785,0.68774]
[546.75356,0.65504]
[545.78927,0.62483]
[544.82497,0.59834]
[543.86068,0.57698]
[542.89639,0.56224]
[541.9321,0.55512]
[540.96781,0.55552]
[540.00351,0.56259]
[539.03922,0.57537]
[538.07493,0.59299]
[537.11064,0.61473]
[536.14635,0.63988]
[535.18205,0.66776]
[534.21776,0.69758]
[533.25347,0.72842]
[532.28918,0.7592]
[531.32489,0.78875]
[530.36059,0.81602]
[529.3963,0.84012]
[528.43201,0.86044]
[527.46772,0.87656]
[526.50343,0.88828]
[525.53913,0.89558]
[524.57484,0.89866]
[523.61055,0.89812]
[522.64626,0.89498]
[521.68197,0.89059]
[520.71767,0.88625]
[519.75338,0.88263]
[518.78909,0.87933]
[517.8248,0.87524]
[516.86051,0.86938]
[515.89621,0.86129]
[514.93192,0.85089]
[513.96763,0.83843]
[513.00334,0.82438]
[512.03905,0.80929]
[511.07475,0.79353]
[510.11046,0.77724]
[509.14617,0.76055]
[508.18188,0.74372]
[507.21759,0.72713]
[506.25329,0.71122]
[505.289,0.69629]
[504.32471,0.68248]
[503.36042,0.66985]
[502.39613,0.65844]
[501.43183,0.6484]
[500.46754,0.63999]
[499.50325,0.63356]
[498.53896,0.62941]
[497.57467,0.62756]
[496.61037,0.62777]
[495.64608,0.62967]
[494.68179,0.63298]
[493.7175,0.63754]
[492.75321,0.64337]
[491.78891,0.65061]
[490.82462,0.65956]
[489.86033,0.67048]
[488.89604,0.68342]
[487.93175,0.69802]
[486.96745,0.71379]
[486.00316,0.7302]
[485.03887,0.74684]
[484.07458,0.76332]
[483.11029,0.77921]
[482.14599,0.79413]
[481.1817,0.80786]
[480.21741,0.82037]
[479.25312,0.83173]
[478.28883,0.84203]
[477.32453,0.85135]
[476.36024,0.85966]
[475.39595,0.86682]
[474.43166,0.87261]
[473.46737,0.87694]
[472.50308,0.87991]
[471.53878,0.88178]
[470.57449,0.88282]
[469.6102,0.88327]
[468.64591,0.8834]
[467.68162,0.8834]
[466.71732,0.88333]
[465.75303,0.88303]
[464.78874,0.88234]
[463.82445,0.88118]
[462.86016,0.87963]
[461.89586,0.87783]
[460.93157,0.87602]
[459.96728,0.87451]
[459.00299,0.87379]
[458.0387,0.87442]
[457.0744,0.87693]
[456.11011,0.88157]
[455.14582,0.88833]
[454.18153,0.89692]
[453.21724,0.90689]
[452.25294,0.91776]
[451.28865,0.92914]
[450.32436,0.94066]
[449.36007,0.95183]
[448.39578,0.96199]
[447.43148,0.97035]
[446.46719,0.97618]
[445.5029,0.97902]
[444.53861,0.97868]
[443.57432,0.97506]
[442.61002,0.96817]
[441.64573,0.95804]
[440.68144,0.94483]
[439.71715,0.92882]
[438.75286,0.91046]
[437.78856,0.89042]
[436.82427,0.86956]
[435.85998,0.84883]
[434.89569,0.82921]
[433.9314,0.81149]
[432.9671,0.79606]
[432.00281,0.78299]
[431.03852,0.77222]
[430.07423,0.76374]
[429.10994,0.75771]
[428.14564,0.75434]
[427.18135,0.75371]
[426.21706,0.75567]
[425.25277,0.75997]
[424.28848,0.76648]
[423.32418,0.77519]
[422.35989,0.78621]
[421.3956,0.79968]
[420.43131,0.81506]
[419.46702,0.83171]
[418.50272,0.84896]
[417.53843,0.8662]
[416.57414,0.88291]
[415.60985,0.89869]
[414.64556,0.91329]
[413.68126,0.92658]
[412.71697,0.93853]
[411.75268,0.94914]
[410.78839,0.95831]
[409.8241,0.95831]
[408.8598,0.95831]
[407.89551,0.95831]
[406.93122,0.95831]
[405.96693,0.95831]
[405.00264,0.95831]
[404.03834,0.95831]
[403.07405,0.95831]
[402.10976,0.95831]
[401.14547,0.95831]
[400.18118,0.95831]
[399.21688,0.95831]